## Sheet1
composition | ICSD_ID | MP_ID | bandgap | e_hull | the thermal expansion | name | conductivity | BVSE
Li1 O3 | 180565 | mp-1001790 | 0.079 | 0.2390324 |  | Li₁ O₃
Li6 V6 F24 | 0 | mp-759816 | 1.9798 | 0.08801204 |  | Li₆ V₆ F₂₄
Li8 V8 F32 | 0 | mp-759977 | 1.0947 | 0.1024822 |  | Li₈ V₈ F₃₂
Li1 V1 F4 | 0 | mp-753338 | 2.1976 | 0.08551866 |  | Li₁ V₁ F₄
Li2 V2 F8 | 0 | mp-755244 | 2.2094 | 0.009968461 |  | Li₂ V₂ F₈
Li1 Si5 O10 | 0 | mp-1235571 | 0 | 0.2097532 |  | Li₁ Si₅ O₁₀
Li1 V1 F4 | 0 | mp-753373 | 0 | 0.09842696 |  | Li₁ V₁ F₄
Li2 V2 F8 | 0 | mp-2710672 | 2.7558 | 0.05765295 |  | Li₂ V₂ F₈
Li1 V1 F4 | 0 | mp-2913172 | 2.2952 | 0.0581640075 |  | Li₁ V₁ F₄
Li2 V2 F8 | 0 | mp-754755 | 2.1089 | 0.05110879 |  | Li₂ V₂ F₈
Li1 V1 F4 | 0 | mp-754766 | 2.2213 | 0.08789194 |  | Li₁ V₁ F₄
Li4 V4 F16 | 0 | mp-755186 | 2.1313 | 0.09821656625 |  | Li₄ V₄ F₁₆
Li2 V2 F8 | 0 | mp-755547 | 2.4644 | 0.09093321 |  | Li₂ V₂ F₈
Li4 V4 F16 | 0 | mp-756206 | 1.5348 | 0.08347299 |  | Li₄ V₄ F₁₆
Li2 V2 F8 | 0 | mp-754337 | 2.4447 | 0.01002613 |  | Li₂ V₂ F₈
Li4 Re4 O20 | 411646 | mp-1193645 | 0.9097 | 0.3444324 |  | Li₄ Re₄ O₂₀
Li2 V2 F8 | 0 | mp-754895 | 2.4557 | 0 |  | Li₂ V₂ F₈
Li4 V4 F16 | 0 | mp-756049 | 2.1078 | 0.05871983 |  | Li₄ V₄ F₁₆
Li4 V4 F16 | 0 | mp-757195 | 2.3426 | 0.07742407 |  | Li₄ V₄ F₁₆
Li4 V4 F16 | 0 | mp-765497 | 2.09 | 0.004577551 |  | Li₄ V₄ F₁₆
Li4 V4 F16 | 0 | mp-767617 | 2.3657 | 0.09192424 |  | Li₄ V₄ F₁₆
Li4 V4 F16 | 0 | mp-767625 | 2.3028 | 0.07093864 |  | Li₄ V₄ F₁₆
Li2 V2 F8 | 0 | mp-1176530 | 2.3217 | 0.09157734 |  | Li₂ V₂ F₈
Li2 V2 F8 | 0 | mp-1176538 | 2.2105 | 0.03938616 |  | Li₂ V₂ F₈
Li2 V2 F8 | 0 | mp-755801 | 2.1337 | 0.01565407 |  | Li₂ V₂ F₈
Li2 V2 F8 | 0 | mp-756012 | 2.432 | 0.0909766225 |  | Li₂ V₂ F₈
Li8 Cr8 F32 | 0 | mp-759949 | 3.0313 | 0.04072432 |  | Li₈ Cr₈ F₃₂
Li4 Mn4 P8 O28 | 0 | mp-705357 | 1.229 | 0.02374045 |  | Li₄ Mn₄ P₈ O₂₈
Li4 B20 H8 O36 | 72519 | mp-740714 | 6.2496 | 0 |  | Li₄ B₂₀ H₈ O₃₆
Li4 Ti4 P8 O28 | 0 | mp-757673 | 0.0366 | 0.09231542 |  | Li₄ Ti₄ P₈ O₂₈
Li4 Ti4 P8 O28 | 0 | mp-758063 | 0.2824 | 0.09848252 |  | Li₄ Ti₄ P₈ O₂₈
Li4 Mn4 P8 O28 | 0 | mp-758076 | 0.9471 | 0.05708909 |  | Li₄ Mn₄ P₈ O₂₈
Li4 Ti4 P8 O28 | 0 | mp-758145 | 0.1073 | 0.09681669 |  | Li₄ Ti₄ P₈ O₂₈
Li4 Ti4 P8 O28 | 0 | mp-758201 | 0.2239 | 0.113986 |  | Li₄ Ti₄ P₈ O₂₈
Li4 Ti4 P8 O28 | 0 | mp-758218 | 0.1656 | 0.08958186 |  | Li₄ Ti₄ P₈ O₂₈
Li4 Mn4 P8 O28 | 0 | mp-758697 | 1.0106 | 0.01919879 |  | Li₄ Mn₄ P₈ O₂₈
Li4 Mn4 P8 O28 | 0 | mp-759077 | 0.3033 | 0.06578194 |  | Li₄ Mn₄ P₈ O₂₈
Li4 Ti4 P8 O28 | 0 | mp-762355 | 0.16 | 0.09061745 |  | Li₄ Ti₄ P₈ O₂₈
Li4 Mn4 P8 O28 | 0 | mp-775933 | 1.1919 | 0.01073491 |  | Li₄ Mn₄ P₈ O₂₈
Li4 Mn4 P8 O28 | 0 | mp-776412 | 1.3693 | 0.02346311 |  | Li₄ Mn₄ P₈ O₂₈
Li4 Mn4 P8 O28 | 0 | mp-782650 | 1.1431 | 0.02825322 |  | Li₄ Mn₄ P₈ O₂₈
Li4 Mn4 P8 O28 | 0 | mp-849328 | 1.6376 | 0.0590892 |  | Li₄ Mn₄ P₈ O₂₈
Li4 Ti4 P8 O28 | 0 | mp-1176581 | 0.1227 | 0.07572388 |  | Li₄ Ti₄ P₈ O₂₈
Li4 Mn4 P8 O28 | 0 | mp-31924 | 1.2405 | 0 |  | Li₄ Mn₄ P₈ O₂₈
Li2 Co4 P6 O20 | 0 | mp-504230 | 3.0736 | 0.01615059 |  | Li₂ Co₄ P₆ O₂₀
Li2 Ni4 P6 O20 | 0 | mp-857347 | 3.6797 | 0.07282372375 |  | Li₂ Ni₄ P₆ O₂₀
Li3 Mn3 V3 F18 | 167072 | mp-1193542 | 2.3554 | 0.004878379 |  | Li₃ Mn₃ V₃ F₁₈
Li1 Ag1 Cl1 O4 | 0 | mp-1236209 | 0 | 0.454949 |  | Li₁ Ag₁ Cl₁ O₄
Sr2 Li2 V2 F12 | 0 | mp-1208625 | 2.6226 | 0 |  | Sr₂ Li₂ V₂ F₁₂
Sr2 Li2 Cr2 F12 | 0 | mp-1208634 | 4.3642 | 0 |  | Sr₂ Li₂ Cr₂ F₁₂
Li2 Ca2 V2 F12 | 0 | mp-1211094 | 2.6309 | 0 |  | Li₂ Ca₂ V₂ F₁₂
Li4 Mo8 P4 O32 | 0 | mp-32123 | 1.1268 | 0.02928604 |  | Li₄ Mo₈ P₄ O₃₂
Li4 Se4 O12 | 0 | mp-1211104 | 0.5306 | 0.2078412 |  | Li₄ Se₄ O₁₂
Li4 V4 F16 | 0 | mp-756016 | 2.4336 | 0.08055035 |  | Li₄ V₄ F₁₆
Li2 V2 F8 | 0 | mp-752465 | 2.0924 | 0.03597682 |  | Li₂ V₂ F₈
Li6 V6 F24 | 0 | mp-775888 | 1.248 | 0.1128854 |  | Li₆ V₆ F₂₄
Li2 V2 F8 | 0 | mp-778044 | 2.6766 | 0.06919955 |  | Li₂ V₂ F₈
Li1 Si5 O10 | 0 | mp-1236342 | 0 | 0.3667953 |  | Li₁ Si₅ O₁₀
Li8 V8 F32 | 0 | mp-760807 | 0 | 0.0927896 |  | Li₈ V₈ F₃₂
Li2 Mn4 P4 O20 | 0 | mp-766439 | 0 | 0.07920727 |  | Li₂ Mn₄ P₄ O₂₀
Li1 Fe4 P4 O16 | 0 | mp-1222420 | 0.2956 | 0.05205077 |  | Li₁ Fe₄ P₄ O₁₆
Li2 Cr4 P6 O22 | 0 | mp-25817 | 2.2218 | 0.04965973 |  | Li₂ Cr₄ P₆ O₂₂
Li2 Mn2 P4 O14 | 0 | mp-27031 | 1.0879 | 0.003070131 |  | Li₂ Mn₂ P₄ O₁₄
Li2 V4 P6 O22 | 0 | mp-32516 | 1.8216 | 0.03823777 |  | Li₂ V₄ P₆ O₂₂
Li1 Ti1 P2 O7 | 0 | mp-752926 | 0 | 0.07533551 |  | Li₁ Ti₁ P₂ O₇
Li2 V4 C8 O24 | 0 | mp-763558 | 0.8089 | 0.05674889 |  | Li₂ V₄ C₈ O₂₄
Li4 Si4 P4 O20 | 0 | mp-1232382 | 4.9408 | 0.1093655 |  | Li₄ Si₄ P₄ O₂₀
Na2 Li2 Ho4 F16 | 0 | mp-1210003 | 7.5674 | 0 |  | Na₂ Li₂ Ho₄ F₁₆
Li1 Fe5 O4 F8 | 0 | mp-1176720 | 1.6382 | 0.05778277 |  | Li₁ Fe₅ O₄ F₈
Li8 Mn8 P16 O56 | 0 | mp-1176710 | 0.6117 | 0.06370632 |  | Li₈ Mn₈ P₁₆ O₅₆
Li4 Mn4 P8 O28 | 0 | mp-540033 | 0.9474 | 0.03234017 |  | Li₄ Mn₄ P₈ O₂₈
Li2 V4 C8 O24 | 0 | mp-758260 | 0.6285 | 0.1053567 |  | Li₂ V₄ C₈ O₂₄
Li4 Mn4 P8 O28 | 0 | mp-776395 | 0.9092 | 0.01704543 |  | Li₄ Mn₄ P₈ O₂₈
Li4 Fe4 Si24 O56 | 0 | mp-863392 | 2.6182 | 0.09973042 |  | Li₄ Fe₄ Si₂₄ O₅₆
Li2 Mn2 P4 O14 | 0 | mp-540193 | 1.7334 | 0.04577544 |  | Li₂ Mn₂ P₄ O₁₄
Li2 V4 C8 O24 | 0 | mp-758175 | 0.8384 | 0.05806288 |  | Li₂ V₄ C₈ O₂₄
Li4 Mn4 P4 C4 O28 | 0 | mp-1176660 | 1.1726 | 0.02175595 |  | Li₄ Mn₄ P₄ C₄ O₂₈
Li2 Fe2 S2 O8 F2 | 0 | mp-1222389 | 3.4481 | 0.009223795 |  | Li₂ Fe₂ S₂ O₈ F₂
Li4 Mn4 P4 C4 O28 | 0 | mp-768697 | 1.0961 | 0.02748785 |  | Li₄ Mn₄ P₄ C₄ O₂₈
Li4 Mn4 P4 C4 O28 | 0 | mp-768699 | 1.1027 | 0.02836259 |  | Li₄ Mn₄ P₄ C₄ O₂₈
Li2 Cu2 H2 S2 O10 | 0 | mp-1176743 | 0.6832 | 0.06898413 |  | Li₂ Cu₂ H₂ S₂ O₁₀
Li2 Ti2 P2 C2 O14 | 0 | mp-753639 | 2.7346 | 0.03890172 |  | Li₂ Ti₂ P₂ C₂ O₁₄
Na4 Li2 Mn2 P10 O30 | 0 | mp-760056 | 3.4085 | 0.04526488 |  | Na₄ Li₂ Mn₂ P₁₀ O₃₀
Li4 Mn4 P4 C4 O28 | 0 | mp-768688 | 0.9788 | 0.02748857 |  | Li₄ Mn₄ P₄ C₄ O₂₈
Li4 Mn4 P4 C4 O28 | 0 | mp-768693 | 1.1107 | 0.030537 |  | Li₄ Mn₄ P₄ C₄ O₂₈
Li4 Mn4 P4 C4 O28 | 0 | mp-770078 | 1.0587 | 0.03013321 |  | Li₄ Mn₄ P₄ C₄ O₂₈
Li4 Mn4 P4 C4 O28 | 0 | mp-770237 | 1.1097 | 0.02767469 |  | Li₄ Mn₄ P₄ C₄ O₂₈
Li4 Mn4 P4 C4 O28 | 0 | mp-770248 | 1.0692 | 0.02912905 |  | Li₄ Mn₄ P₄ C₄ O₂₈
Li4 Fe4 H32 S8 O48 | 0 | mp-781672 | 2.3339 | 0.03457594 |  | Li₄ Fe₄ H₃₂ S₈ O₄₈
Na4 Li4 Cu4 P12 O36 | 0 | mp-775900 | 1.4073 | 0.08775935 |  | Na₄ Li₄ Cu₄ P₁₂ O₃₆
Li2 Mn2 P2 C2 O14 | 0 | mp-756529 | 1.0531 | 0.01922003 |  | Li₂ Mn₂ P₂ C₂ O₁₄
Li4 Ni4 S4 O16 F4 | 180391 | mp-942700 | 4.2066 | 0.001509216 |  | Li₄ Ni₄ S₄ O₁₆ F₄
Li4 Co4 S4 O16 F4 | 167202 | mp-942701 | 0 | 0.007272736 |  | Li₄ Co₄ S₄ O₁₆ F₄
Li4 Fe4 S4 O16 F4 | 182944 | mp-943492 | 1.3691 | 0.006646499 |  | Li₄ Fe₄ S₄ O₁₆ F₄
Li2 Mn2 P2 C2 O14 | 0 | mp-25408 | 1.0469 | 0.02064994 |  | Li₂ Mn₂ P₂ C₂ O₁₄
Li2 Ti2 P2 C2 O14 | 0 | mp-25418 | 2.8436 | 0.024933 |  | Li₂ Ti₂ P₂ C₂ O₁₄
Li2 Pr2 P2 C2 O14 | 0 | mp-768250 | 0.3297 | 0.1201409 |  | Li₂ Pr₂ P₂ C₂ O₁₄
Li2 Mn2 As2 C2 O14 | 0 | mp-770905 | 1.3688 | 0.04760195 |  | Li₂ Mn₂ As₂ C₂ O₁₄
Li1 V4 O5 F7 | 0 | mp-1443123 | 0 | 1.602709 |  | Li₁ V₄ O₅ F₇
Li4 Mn4 P8 O28 | 0 | mp-26555 | 0.9889 | 0.02073558 |  | Li₄ Mn₄ P₈ O₂₈
Li2 Mn2 P4 O14 | 0 | mp-31960 | 1.144 | 0.01710107 |  | Li₂ Mn₂ P₄ O₁₄
Li1 Fe4 P4 O16 | 0 | mp-632692 | 0.7566 | 0.03829923 |  | Li₁ Fe₄ P₄ O₁₆
Li1 V2 C4 O12 | 0 | mp-752765 | 1.7771 | 0.08530879 |  | Li₁ V₂ C₄ O₁₂
Li1 V4 O5 F7 | 0 | mp-754849 | 0.8641 | 0.04548677 |  | Li₁ V₄ O₅ F₇
Li1 V4 O5 F7 | 0 | mp-755130 | 1.4805 | 0.0502696 |  | Li₁ V₄ O₅ F₇
Li1 V4 O5 F7 | 0 | mp-755196 | 0.9508 | 0.07244512 |  | Li₁ V₄ O₅ F₇
Li4 Ti4 P8 O28 | 0 | mp-757797 | 0.2121 | 0.07593363 |  | Li₄ Ti₄ P₈ O₂₈
Li2 Mn4 P4 O20 | 0 | mp-766128 | 0.0512 | 0.05894506 |  | Li₂ Mn₄ P₄ O₂₀
Li1 V4 O5 F7 | 0 | mp-775904 | 0.6258 | 0.0753491 |  | Li₁ V₄ O₅ F₇
Li1 V4 O5 F7 | 0 | mp-776429 | 0.6493 | 0.0592718 |  | Li₁ V₄ O₅ F₇
Li1 V4 O5 F7 | 0 | mp-776430 | 1.067 | 0.0932508 |  | Li₁ V₄ O₅ F₇
Li1 V4 O5 F7 | 0 | mp-776433 | 1.288 | 0.05201078 |  | Li₁ V₄ O₅ F₇
Li8 Mn8 P16 O56 | 0 | mp-776469 | 0.4067 | 0.06724373 |  | Li₈ Mn₈ P₁₆ O₅₆
Li2 V8 O10 F14 | 0 | mp-777291 | 1.1948 | 0.05792659 |  | Li₂ V₈ O₁₀ F₁₄
Li2 V8 O10 F14 | 0 | mp-779059 | 0.9124 | 0.05081581 |  | Li₂ V₈ O₁₀ F₁₄
Li2 V8 O10 F14 | 0 | mp-779340 | 0 | 0.06482354 |  | Li₂ V₈ O₁₀ F₁₄
Li2 Mn2 P4 O14 | 0 | mp-780706 | 0.9061 | 0.005976216 |  | Li₂ Mn₂ P₄ O₁₄
Li1 V4 O5 F7 | 0 | mp-807948 | 0 | 4.055003 |  | Li₁ V₄ O₅ F₇
Li8 Mn8 P16 O56 | 0 | mp-849605 | 0.4679 | 0.05877102 |  | Li₈ Mn₈ P₁₆ O₅₆
Li8 Mn8 P16 O56 | 0 | mp-849674 | 0.4323 | 0.06079615 |  | Li₈ Mn₈ P₁₆ O₅₆
Li8 Mn8 P16 O56 | 0 | mp-849692 | 0.3766 | 0.06478407 |  | Li₈ Mn₈ P₁₆ O₅₆
Li8 Mn8 P16 O56 | 0 | mp-849721 | 0.1095 | 0.06928726 |  | Li₈ Mn₈ P₁₆ O₅₆
Li8 Mn8 P16 O56 | 0 | mp-849723 | 0.2467 | 0.05821217 |  | Li₈ Mn₈ P₁₆ O₅₆
Li2 Mn2 V2 F12 | 167073 | mp-1188440 | 2.3612 | 0.005517771 |  | Li₂ Mn₂ V₂ F₁₂
Li2 Ni4 P6 O20 | 82383 | mp-17664 | 4.0164 | 0 |  | Li₂ Ni₄ P₆ O₂₀
Li2 Co4 P6 O20 | 83582 | mp-22042 | 2.7593 | 0.00184155 |  | Li₂ Co₄ P₆ O₂₀
Li4 Mn4 P8 O28 | 0 | mp-25955 | 0 | 0.03492705 |  | Li₄ Mn₄ P₈ O₂₈
Li2 Fe4 P6 O20 | 0 | mp-27007 | 3.1686 | 0 |  | Li₂ Fe₄ P₆ O₂₀
Li4 Mn4 P8 O28 | 0 | mp-1101530 | 1.299 | 0.005569989 |  | Li₄ Mn₄ P₈ O₂₈
Li4 Mn4 P8 O28 | 0 | mp-26339 | 1.4202 | 0.0138268 |  | Li₄ Mn₄ P₈ O₂₈
Li4 Mn4 P8 O28 | 0 | mp-26397 | 1.272 | 0.01714295 |  | Li₄ Mn₄ P₈ O₂₈
Li4 Mn4 P8 O28 | 0 | mp-32022 | 1.7197 | 0.01959232 |  | Li₄ Mn₄ P₈ O₂₈
Li4 Mn4 P8 O28 | 0 | mp-540415 | 1.2363 | 0.02667375 |  | Li₄ Mn₄ P₈ O₂₈
Li4 Mn4 P8 O28 | 0 | mp-697744 | 1.5927 | 0.04686055 |  | Li₄ Mn₄ P₈ O₂₈
Rb4 Li2 Mn6 F24 | 0 | mp-1209597 | 1.903 | 0.0007894922 |  | Rb₄ Li₂ Mn₆ F₂₄
Li2 Mn2 P4 O14 | 0 | mp-26179 | 1.3411 | 0.002575331 |  | Li₂ Mn₂ P₄ O₁₄
Li2 Mn2 P4 O14 | 0 | mp-26379 | 1.7196 | 0.01057468 |  | Li₂ Mn₂ P₄ O₁₄
Li4 U4 As4 O24 | 246189 | mp-558717 | 2.2415 | 0.009508325 |  | Li₄ U₄ As₄ O₂₄
Li2 U2 As2 O12 | 246190 | mp-558943 | 2.2759 | 0 |  | Li₂ U₂ As₂ O₁₂
Li4 U4 P4 O24 | 246188 | mp-561098 | 2.0684 | 0.002539482 |  | Li₄ U₄ P₄ O₂₄
Li2 V4 C8 O24 | 0 | mp-752532 | 0.7913 | 0.05531076 |  | Li₂ V₄ C₈ O₂₄
Li2 Mn2 P4 O14 | 0 | mp-753078 | 1.428 | 0.06322236 |  | Li₂ Mn₂ P₄ O₁₄
Li2 Ti2 P4 O14 | 0 | mp-753627 | 0.1102 | 0.08273924 |  | Li₂ Ti₂ P₄ O₁₄
Li2 V4 C8 O24 | 0 | mp-758669 | 1.0523 | 0.09267263 |  | Li₂ V₄ C₈ O₂₄
Li2 Mn2 P4 O14 | 0 | mp-800160 | 0 | 2.351641 |  | Li₂ Mn₂ P₄ O₁₄
Li2 Mn2 P4 O14 | 0 | mp-849351 | 0.4615 | 0.05983558 |  | Li₂ Mn₂ P₄ O₁₄
Li1 Ag1 Cl1 O4 | 0 | mp-1235058 | 0 | 0.6343802 |  | Li₁ Ag₁ Cl₁ O₄
Li1 Ag1 Cl1 O4 | 0 | mp-1235767 | 0 | 0.4515378 |  | Li₁ Ag₁ Cl₁ O₄
Li1 Fe5 O4 F8 | 0 | mp-754972 | 1.7184 | 0.08952233 |  | Li₁ Fe₅ O₄ F₈
Li2 V4 C8 O24 | 0 | mp-758570 | 0.8696 | 0.06091861 |  | Li₂ V₄ C₈ O₂₄
Li4 P4 W16 O52 | 0 | mp-757984 | 0.8979 | 0.06679196 |  | Li₄ P₄ W₁₆ O₅₂
Li1 Fe7 O6 F10 | 0 | mp-777195 | 1.5402 | 0.1136634 |  | Li₁ Fe₇ O₆ F₁₀
Li2 Ti2 P4 O14 | 166164 | mp-26629 | 0.1696 | 0.05390715 |  | Li₂ Ti₂ P₄ O₁₄
Li2 Mn2 P4 O14 | 415153 | mp-26981 | 1.3147 | 0.1444841 |  | Li₂ Mn₂ P₄ O₁₄
Li4 Mo8 P4 O32 | 0 | mp-704183 | 0 | 0.04515371 |  | Li₄ Mo₈ P₄ O₃₂
Li2 Co2 H16 S4 O24 | 0 | mp-780159 | 1.0268 | 0.04212436 |  | Li₂ Co₂ H₁₆ S₄ O₂₄
Li12 V6 F36 | 0 | mp-1177787 | 1.9112 | 0.02049206 |  | Li₁₂ V₆ F₃₆
Li12 V6 F36 | 0 | mp-1177790 | 1.7644 | 0.02271843 |  | Li₁₂ V₆ F₃₆
Li12 V6 F36 | 0 | mp-1177791 | 1.8411 | 0.02355348 |  | Li₁₂ V₆ F₃₆
Li16 V8 F48 | 0 | mp-1177797 | 1.7323 | 0.02689264 |  | Li₁₆ V₈ F₄₈
Li12 V6 F36 | 0 | mp-760140 | 1.7508 | 0.02127316 |  | Li₁₂ V₆ F₃₆
Li12 V6 F36 | 0 | mp-764375 | 1.973 | 0.02071086 |  | Li₁₂ V₆ F₃₆
Li2 V1 F6 | 0 | mp-752779 | 1.9762 | 0.07804405 |  | Li₂ V₁ F₆
Li4 V2 F12 | 0 | mp-776438 | 2.3856 | 0.03832186 |  | Li₄ V₂ F₁₂
Li4 Cr2 F12 | 418676 | mp-555112 | 0 | 0 |  | Li₄ Cr₂ F₁₂
Li4 V2 F12 | 290252 | mp-753861 | 2.1121 | 0 |  | Li₄ V₂ F₁₂
Li4 Cr2 F12 | 10350 | mp-1180673 | 1.6888 | 0.001936973 |  | Li₄ Cr₂ F₁₂
Li8 Zr4 F24 | 409667 | mp-542219 | 6.0884 | 0 |  | Li₈ Zr₄ F₂₄
Li8 V4 F24 | 0 | mp-861175 | 1.7724 | 0.0970702825 |  | Li₈ V₄ F₂₄
Li8 V4 F24 | 0 | mp-861590 | 1.9566 | 0.08822215 |  | Li₈ V₄ F₂₄
Li4 Zr2 F12 | 155020 | mp-556176 | 5.4812 | 0.05009661 |  | Li₄ Zr₂ F₁₂
Li2 Zr1 F6 | 16793 | mp-4002 | 6.4774 | 0.004588797 |  | Li₂ Zr₁ F₆
Li2 V1 F6 | 0 | mp-753667 | 1.9317 | 0.02092648 |  | Li₂ V₁ F₆
Li2 V1 F6 | 0 | mp-759839 | 1.9294 | 0.07572623 |  | Li₂ V₁ F₆
Li6 V3 F18 | 0 | mp-777529 | 1.9374 | 0.03588364 |  | Li₆ V₃ F₁₈
Li4 Mn6 P10 O36 | 0 | mp-1177915 | 0.7114 | 0.05319246 |  | Li₄ Mn₆ P₁₀ O₃₆
Li4 U8 W8 O50 | 99481 | mp-557893 | 1.9179 | 0.01663022 |  | Li₄ U₈ W₈ O₅₀
Li4 V4 S6 O24 | 88458 | mp-558327 | 3.3899 | 0.05272445 |  | Li₄ V₄ S₆ O₂₄
Li8 Sn16 P16 O60 | 0 | mp-765351 | 2.9278 | 0.09993464 |  | Li₈ Sn₁₆ P₁₆ O₆₀
Li4 Cr4 S6 O24 | 0 | mp-770383 | 2.3504 | 0.04884403 |  | Li₄ Cr₄ S₆ O₂₄
Li4 Cr6 P10 O36 | 0 | mp-775439 | 0.8466 | 0.0976003 |  | Li₄ Cr₆ P₁₀ O₃₆
Li8 B12 O16 F12 | 423661 | mp-1196457 | 6.5735 | 0 |  | Li₈ B₁₂ O₁₆ F₁₂
Li8 Cu4 P12 O36 | 0 | mp-780731 | 1.1081 | 0.1062526 |  | Li₈ Cu₄ P₁₂ O₃₆
Li8 Cu4 P12 O36 | 0 | mp-849327 | 1.1705 | 0.08808545275 |  | Li₈ Cu₄ P₁₂ O₃₆
Li4 Mn2 P8 H6 O28 | 0 | mp-780330 | 0 | 0.0631317 |  | Li₄ Mn₂ P₈ H₆ O₂₈
Li4 V2 Fe2 P8 O28 | 0 | mp-1177776 | 1.8972 | 0.0009834373 |  | Li₄ V₂ Fe₂ P₈ O₂₈
Li4 V2 Fe2 P8 O28 | 0 | mp-759523 | 1.8573 | 0.0005016648 |  | Li₄ V₂ Fe₂ P₈ O₂₈
Li4 V2 Fe2 P8 O28 | 0 | mp-759760 | 0 | 0.001096518 |  | Li₄ V₂ Fe₂ P₈ O₂₈
Li4 V2 Fe2 P8 O28 | 0 | mp-760164 | 1.7396 | 0.0008858641 |  | Li₄ V₂ Fe₂ P₈ O₂₈
Li4 Fe4 C8 Cl4 O26 | 249648 | mp-1203916 | 0.0256 | 0.6753521 |  | Li₄ Fe₄ C₈ Cl₄ O₂₆
Sr2 Li4 Al8 P8 O40 | 4262 | mp-1203266 | 0 | 0.1534436 |  | Sr₂ Li₄ Al₈ P₈ O₄₀
Li4 Ti4 Mn2 Cr4 P12 O48 | 0 | mp-720669 | 2.3555 | 0.0128229 |  | Li₄ Ti₄ Mn₂ Cr₄ P₁₂ O₄₈
Li2 Ti2 Mn1 Cr2 P6 O24 | 0 | mp-776576 | 2.4217 | 0.01319162 |  | Li₂ Ti₂ Mn₁ Cr₂ P₆ O₂₄
Ba12 Li8 Mo16 P24 Cl8 O112 | 51212 | mp-699932 | 2.1138 | 0.008504014 |  | Ba₁₂ Li₈ Mo₁₆ P₂₄ Cl₈ O₁₁₂
Li3 V1 F8 | 0 | mp-2913130 | 2.0299 | 0.08715149 |  | Li₃ V₁ F₈
Li3 V1 F8 | 0 | mp-753288 | 1.9333 | 0.09244672 |  | Li₃ V₁ F₈
Li12 Th4 F28 | 1726 | mp-27761 | 5.682 | 0.2091637 |  | Li₁₂ Th₄ F₂₈
Li12 B44 O72 | 427426 | mp-1020014 | 5.6786 | 0 |  | Li₁₂ B₄₄ O₇₂
Li3 V1 F8 | 0 | mp-753533 | 1.3865 | 0.09642936 |  | Li₃ V₁ F₈
Li8 V4 F24 | 0 | mp-759511 | 2.0865 | 0.02474271 |  | Li₈ V₄ F₂₄
Li4 V2 F12 | 0 | mp-859136 | 2.1149 | 0.04318282 |  | Li₄ V₂ F₁₂
Li4 V2 F12 | 0 | mp-767649 | 2.0138 | 0.04440538 |  | Li₄ V₂ F₁₂
Li4 V2 F12 | 0 | mp-755686 | 2.2721 | 0.07208145 |  | Li₄ V₂ F₁₂
Li4 V2 F12 | 0 | mp-753597 | 2.0297 | 0.03840981 |  | Li₄ V₂ F₁₂
Li2 Bi1 F5 | 0 | mp-760419 | 4.0596 | 0.06290771 |  | Li₂ Bi₁ F₅
Li4 V2 F12 | 0 | mp-767692 | 2.1075 | 0.0676951 |  | Li₄ V₂ F₁₂
Li2 V2 F8 | 0 | mp-759459 | 2.3433 | 0.03975693 |  | Li₂ V₂ F₈
Li2 V2 F8 | 0 | mp-755629 | 2.0974 | 0.02418755 |  | Li₂ V₂ F₈
Li8 V8 F32 | 0 | mp-778314 | 0 | 0.09643468 |  | Li₈ V₈ F₃₂
Li4 V4 F16 | 0 | mp-753969 | 2.4249 | 0.005578681 |  | Li₄ V₄ F₁₆
Li4 V4 F16 | 0 | mp-755904 | 2.3853 | 0.06256234 |  | Li₄ V₄ F₁₆
Li4 V4 F16 | 0 | mp-777566 | 2.2075 | 0.04824169 |  | Li₄ V₄ F₁₆
Li8 V8 F32 | 0 | mp-1176534 | 1.8773 | 0.08987495 |  | Li₈ V₈ F₃₂
Li8 V8 F32 | 0 | mp-760794 | 0 | 0.0925913 |  | Li₈ V₈ F₃₂
Li4 V4 F16 | 0 | mp-767699 | 2.2234 | 0.06284401 |  | Li₄ V₄ F₁₆
Li2 V2 F8 | 0 | mp-2466847 | 2.444 | 0.08255574 |  | Li₂ V₂ F₈
Li2 V2 F8 | 0 | mp-754721 | 2.1231 | 0.07469114 |  | Li₂ V₂ F₈
Li2 V2 F8 | 0 | mp-755415 | 2.0865 | 0.09394066 |  | Li₂ V₂ F₈
Li2 V2 F8 | 0 | mp-753675 | 2.1661 | 0.006807308 |  | Li₂ V₂ F₈
Li2 V2 F8 | 0 | mp-753568 | 2.2953 | 0.1049667 |  | Li₂ V₂ F₈
Li2 V2 F8 | 0 | mp-758091 | 3.0491 | 0.09493364 |  | Li₂ V₂ F₈
Li8 Mn8 P16 O56 | 0 | mp-1176663 | 0.6491 | 0.04943778 |  | Li₈ Mn₈ P₁₆ O₅₆
Li8 Mn8 P16 O56 | 0 | mp-1176685 | 0.5258 | 0.06045779 |  | Li₈ Mn₈ P₁₆ O₅₆
Li8 Mn8 P16 O56 | 0 | mp-1176713 | 0.6032 | 0.05178357 |  | Li₈ Mn₈ P₁₆ O₅₆
Li8 Mn8 P16 O56 | 0 | mp-1176822 | 0.0944 | 0.06687846 |  | Li₈ Mn₈ P₁₆ O₅₆
Li6 Cr4 P10 O36 | 0 | mp-26684 | 0 | 0.09151384 |  | Li₆ Cr₄ P₁₀ O₃₆
Li6 V4 P10 O36 | 0 | mp-697772 | 1.1034 | 0.07581493 |  | Li₆ V₄ P₁₀ O₃₆
Li3 Mn4 P6 O24 | 0 | mp-767568 | 0 | 0.05951026 |  | Li₃ Mn₄ P₆ O₂₄
Li6 V4 P10 O36 | 0 | mp-821758 | 0 | 3.194527 |  | Li₆ V₄ P₁₀ O₃₆
Li6 Cr4 P10 O36 | 0 | mp-935737 | 0 | 3.167313 |  | Li₆ Cr₄ P₁₀ O₃₆
Li3 Mn4 P6 O24 | 0 | mp-766381 | 0 | 0.07541988 |  | Li₃ Mn₄ P₆ O₂₄
Li6 Cr8 P10 O48 | 0 | mp-1177709 | 0.9491 | 0.09660442 |  | Li₆ Cr₈ P₁₀ O₄₈
Li6 Ti6 Fe2 P12 O48 | 0 | mp-695021 | 2.3884 | 0.01603556 |  | Li₆ Ti₆ Fe₂ P₁₂ O₄₈
Li6 Ti6 Fe2 P12 O48 | 0 | mp-726695 | 0 | 3.585544 |  | Li₆ Ti₆ Fe₂ P₁₂ O₄₈
Li3 Ti3 Fe1 P6 O24 | 0 | mp-743603 | 2.4446 | 0.02893902 |  | Li₃ Ti₃ Fe₁ P₆ O₂₄
Li4 Mn1 P6 O18 | 0 | mp-754890 | 4.698 | 0.05887952 |  | Li₄ Mn₁ P₆ O₁₈
Li4 Fe1 P6 O18 | 0 | mp-758649 | 4.6312 | 0.05254615 |  | Li₄ Fe₁ P₆ O₁₈
Li4 Ni1 P6 O18 | 0 | mp-859119 | 4.1569 | 0.05966247 |  | Li₄ Ni₁ P₆ O₁₈
Li2 Al1 Hg1 F6 | 0 | mp-1111352 | 0 | 0.455661363 |  | Li₂ Al₁ Hg₁ F₆
Li8 V8 S12 O48 | 0 | mp-770191 | 3.5936 | 0.04645514 |  | Li₈ V₈ S₁₂ O₄₈
Li8 Cr8 S12 O48 | 0 | mp-770410 | 2.4379 | 0.04576767 |  | Li₈ Cr₈ S₁₂ O₄₈
Li16 Cr16 S24 O96 | 0 | mp-1178063 | 1.7921 | 0.05798789 |  | Li₁₆ Cr₁₆ S₂₄ O₉₆
Li16 V16 S24 O96 | 0 | mp-831186 | 3.3902 | 0.05312697 |  | Li₁₆ V₁₆ S₂₄ O₉₆
Li2 Ca1 Hf1 F8 | 95248 | mp-16577 | 6.9952 | 0 |  | Li₂ Ca₁ Hf₁ F₈
Li6 V3 Fe3 P12 O42 | 0 | mp-1177778 | 1.8187 | 0.0007174232 |  | Li₆ V₃ Fe₃ P₁₂ O₄₂
Li4 V2 Fe2 P8 O28 | 0 | mp-1177780 | 1.8738 | 0.000769788 |  | Li₄ V₂ Fe₂ P₈ O₂₈
Li4 V2 Fe2 P8 O28 | 0 | mp-1177781 | 1.9038 | 0 |  | Li₄ V₂ Fe₂ P₈ O₂₈
Li2 Fe2 P4 H3 O16 | 0 | mp-1662213 | 0 | 0.04822571 |  | Li₂ Fe₂ P₄ H₃ O₁₆
Li4 Fe4 P8 H6 O32 | 0 | mp-1663191 | 0 | 0.0496443 |  | Li₄ Fe₄ P₈ H₆ O₃₂
Li2 Fe2 P4 H3 O16 | 0 | mp-752522 | 0 | 0.06447041 |  | Li₂ Fe₂ P₄ H₃ O₁₆
Li4 V2 Fe2 P8 O28 | 0 | mp-759428 | 1.8673 | 0.0007510434 |  | Li₄ V₂ Fe₂ P₈ O₂₈
Li6 V3 Fe3 P12 O42 | 0 | mp-764299 | 1.8187 | 0.0001901411 |  | Li₆ V₃ Fe₃ P₁₂ O₄₂
Li6 V3 Fe3 P12 O42 | 0 | mp-764318 | 1.7389 | 0.0007029411 |  | Li₆ V₃ Fe₃ P₁₂ O₄₂
Li6 V10 P14 O58 | 0 | mp-1177763 | 0.8812 | 0.05146872 |  | Li₆ V₁₀ P₁₄ O₅₈
Li6 Cr8 P10 O48 | 0 | mp-1177807 | 0.9424 | 0.09547106 |  | Li₆ Cr₈ P₁₀ O₄₈
Li3 Mn4 P6 O24 | 0 | mp-766211 | 0.0133 | 0.02495198 |  | Li₃ Mn₄ P₆ O₂₄
Li6 Mn8 P12 O48 | 0 | mp-766502 | 0.3498 | 0.02140644 |  | Li₆ Mn₈ P₁₂ O₄₈
Li6 Mn8 P12 O48 | 0 | mp-766527 | 0.4279 | 0.017549 |  | Li₆ Mn₈ P₁₂ O₄₈
Li3 Mn4 P6 O24 | 0 | mp-767614 | 0.0391 | 0.02940869 |  | Li₃ Mn₄ P₆ O₂₄
Li6 V2 S6 O24 | 0 | mp-772425 | 0 | 0.07879373 |  | Li₆ V₂ S₆ O₂₄
Li5 V6 O5 F19 | 0 | mp-1177029 | 0.4375 | 0.04426426 |  | Li₅ V₆ O₅ F₁₉
Li5 V6 O5 F19 | 0 | mp-1177030 | 0.3494 | 0.04287945 |  | Li₅ V₆ O₅ F₁₉
Li10 V6 P16 O58 | 0 | mp-1177046 | 1.2417 | 0.03463764 |  | Li₁₀ V₆ P₁₆ O₅₈
Li10 V6 P16 O58 | 0 | mp-1177051 | 1.1636 | 0.03690919 |  | Li₁₀ V₆ P₁₆ O₅₈
Li10 V6 P16 O58 | 0 | mp-1177053 | 0.928 | 0.03548097 |  | Li₁₀ V₆ P₁₆ O₅₈
Li10 V6 P16 O58 | 0 | mp-1177055 | 0 | 0.0382272 |  | Li₁₀ V₆ P₁₆ O₅₈
Li10 V6 P16 O58 | 0 | mp-1177056 | 0.0806 | 0.03625269 |  | Li₁₀ V₆ P₁₆ O₅₈
Li10 V6 P16 O58 | 0 | mp-1177058 | 0.6916 | 0.03313019 |  | Li₁₀ V₆ P₁₆ O₅₈
Li10 V6 P16 O58 | 0 | mp-1177062 | 0.9773 | 0.03772405 |  | Li₁₀ V₆ P₁₆ O₅₈
Li10 V6 P16 O58 | 0 | mp-1177064 | 1.3175 | 0.03232102 |  | Li₁₀ V₆ P₁₆ O₅₈
Li10 V6 P16 O58 | 0 | mp-1177065 | 1.0039 | 0.03484821 |  | Li₁₀ V₆ P₁₆ O₅₈
Li10 V6 P16 O58 | 0 | mp-1177067 | 1.1198 | 0.03528188 |  | Li₁₀ V₆ P₁₆ O₅₈
Li10 V6 P16 O58 | 0 | mp-1177073 | 0.9833 | 0.0351012 |  | Li₁₀ V₆ P₁₆ O₅₈
Li10 V6 P16 O58 | 0 | mp-1177077 | 0 | 0.03787143 |  | Li₁₀ V₆ P₁₆ O₅₈
Li10 V6 P16 O58 | 0 | mp-1177080 | 0.9454 | 0.03484697 |  | Li₁₀ V₆ P₁₆ O₅₈
Li10 V6 P16 O58 | 0 | mp-1177086 | 1.1703 | 0.03394316 |  | Li₁₀ V₆ P₁₆ O₅₈
Li10 V6 P16 O58 | 0 | mp-1177088 | 1.057 | 0.03448428 |  | Li₁₀ V₆ P₁₆ O₅₈
Li10 V6 P16 O58 | 0 | mp-1177091 | 0.8996 | 0.03586956 |  | Li₁₀ V₆ P₁₆ O₅₈
Li10 V6 P16 O58 | 0 | mp-1177092 | 0.8396 | 0.03477493 |  | Li₁₀ V₆ P₁₆ O₅₈
Li10 V6 P16 O58 | 0 | mp-1177093 | 1.1152 | 0.0330136 |  | Li₁₀ V₆ P₁₆ O₅₈
Li10 V6 P16 O58 | 0 | mp-1177165 | 1.0487 | 0.03437364 |  | Li₁₀ V₆ P₁₆ O₅₈
Li10 V6 P16 O58 | 0 | mp-1177169 | 1.1117 | 0.0369797 |  | Li₁₀ V₆ P₁₆ O₅₈
Li10 V6 P16 O58 | 0 | mp-1177170 | 1.0213 | 0.03638553 |  | Li₁₀ V₆ P₁₆ O₅₈
Li10 V6 P16 O58 | 0 | mp-1177180 | 1.0168 | 0.03416964 |  | Li₁₀ V₆ P₁₆ O₅₈
Li10 V6 P16 O58 | 0 | mp-1177181 | 1.1934 | 0.0364637 |  | Li₁₀ V₆ P₁₆ O₅₈
Li10 V6 P16 O58 | 0 | mp-1177186 | 0 | 0.04318179 |  | Li₁₀ V₆ P₁₆ O₅₈
Li10 V6 P16 O58 | 0 | mp-1177217 | 1.2186 | 0.03206745 |  | Li₁₀ V₆ P₁₆ O₅₈
Li10 V6 P16 O58 | 0 | mp-1177238 | 0.9305 | 0.03201535 |  | Li₁₀ V₆ P₁₆ O₅₈
Li10 V6 P16 O58 | 0 | mp-1177248 | 1.0207 | 0.03784634 |  | Li₁₀ V₆ P₁₆ O₅₈
Li10 V6 P16 O58 | 0 | mp-1177250 | 0.0069 | 0.04062398 |  | Li₁₀ V₆ P₁₆ O₅₈
Li10 V6 P16 O58 | 0 | mp-758589 | 0.8132 | 0.03673281 |  | Li₁₀ V₆ P₁₆ O₅₈
Li10 V6 P16 O58 | 0 | mp-759175 | 0.7304 | 0.03744043 |  | Li₁₀ V₆ P₁₆ O₅₈
Li10 V6 P16 O58 | 0 | mp-759335 | 1.0917 | 0.03351042 |  | Li₁₀ V₆ P₁₆ O₅₈
Li10 V6 P16 O58 | 0 | mp-759548 | 0.8841 | 0.03426453 |  | Li₁₀ V₆ P₁₆ O₅₈
Li10 V6 P16 O58 | 0 | mp-759626 | 0.7694 | 0.03617896 |  | Li₁₀ V₆ P₁₆ O₅₈
Li10 V6 P16 O58 | 0 | mp-759762 | 0.5848 | 0.03707888 |  | Li₁₀ V₆ P₁₆ O₅₈
Li10 V6 P16 O58 | 0 | mp-759834 | 1.2467 | 0.0353571 |  | Li₁₀ V₆ P₁₆ O₅₈
Li10 V6 P16 O58 | 0 | mp-759905 | 0.8421 | 0.0340747 |  | Li₁₀ V₆ P₁₆ O₅₈
Li10 V6 P16 O58 | 0 | mp-759944 | 0.0165 | 0.04158648 |  | Li₁₀ V₆ P₁₆ O₅₈
Li10 V6 P16 O58 | 0 | mp-759995 | 1.0864 | 0.03230713 |  | Li₁₀ V₆ P₁₆ O₅₈
Li10 V6 P16 O58 | 0 | mp-760071 | 0.9372 | 0.03544249 |  | Li₁₀ V₆ P₁₆ O₅₈
Li10 V6 P16 O58 | 0 | mp-760076 | 0.6733 | 0.03737561 |  | Li₁₀ V₆ P₁₆ O₅₈
Li10 V6 P16 O58 | 0 | mp-760183 | 1.0693 | 0.03814549 |  | Li₁₀ V₆ P₁₆ O₅₈
Li10 V6 P16 O58 | 0 | mp-765045 | 0.7646 | 0.03817417 |  | Li₁₀ V₆ P₁₆ O₅₈
Li10 V6 P16 O58 | 0 | mp-765080 | 0.2928 | 0.03882776 |  | Li₁₀ V₆ P₁₆ O₅₈
Li10 V6 P16 O58 | 0 | mp-765083 | 0.9292 | 0.0353991 |  | Li₁₀ V₆ P₁₆ O₅₈
Li10 V6 P16 O58 | 0 | mp-765084 | 0.9379 | 0.0358914 |  | Li₁₀ V₆ P₁₆ O₅₈
Li10 V6 P16 O58 | 0 | mp-765086 | 0 | 0.04109811 |  | Li₁₀ V₆ P₁₆ O₅₈
Li10 V6 P16 O58 | 0 | mp-765088 | 1.1016 | 0.03699622 |  | Li₁₀ V₆ P₁₆ O₅₈
Li10 V6 P16 O58 | 0 | mp-765130 | 0.9598 | 0.03645709 |  | Li₁₀ V₆ P₁₆ O₅₈
Li10 V6 P16 O58 | 0 | mp-765137 | 0.7725 | 0.0340874 |  | Li₁₀ V₆ P₁₆ O₅₈
Li10 V6 P16 O58 | 0 | mp-765155 | 0.5869 | 0.03288152 |  | Li₁₀ V₆ P₁₆ O₅₈
Li10 V6 P16 O58 | 0 | mp-765158 | 1.1186 | 0.03714739 |  | Li₁₀ V₆ P₁₆ O₅₈
Li10 V6 P16 O58 | 0 | mp-765196 | 0.9464 | 0.03449701 |  | Li₁₀ V₆ P₁₆ O₅₈
Li10 V6 P16 O58 | 0 | mp-765197 | 0.558 | 0.03864843 |  | Li₁₀ V₆ P₁₆ O₅₈
Li10 V6 P16 O58 | 0 | mp-765199 | 0.7608 | 0.03733835 |  | Li₁₀ V₆ P₁₆ O₅₈
Li10 V6 P16 O58 | 0 | mp-765219 | 0.1899 | 0.03612145 |  | Li₁₀ V₆ P₁₆ O₅₈
Li10 V6 P16 O58 | 0 | mp-765231 | 0.8071 | 0.03239881 |  | Li₁₀ V₆ P₁₆ O₅₈
Li10 V6 P16 O58 | 0 | mp-772729 | 0.9162 | 0.03388253 |  | Li₁₀ V₆ P₁₆ O₅₈
Li10 V6 P16 O58 | 0 | mp-773042 | 0 | 0.04161718 |  | Li₁₀ V₆ P₁₆ O₅₈
Li10 V6 P16 O58 | 0 | mp-773083 | 0.7483 | 0.03721714 |  | Li₁₀ V₆ P₁₆ O₅₈
Li10 V6 P16 O58 | 0 | mp-773095 | 0.9132 | 0.03412078 |  | Li₁₀ V₆ P₁₆ O₅₈
Li10 V6 P16 O58 | 0 | mp-773108 | 0.9957 | 0.03520905 |  | Li₁₀ V₆ P₁₆ O₅₈
Li10 V6 P16 O58 | 0 | mp-773232 | 0.4178 | 0.03541508 |  | Li₁₀ V₆ P₁₆ O₅₈
Li10 V6 P16 O58 | 0 | mp-773422 | 0.7513 | 0.03802107 |  | Li₁₀ V₆ P₁₆ O₅₈
Li10 V6 P16 O58 | 0 | mp-773479 | 1.1005 | 0.03713713 |  | Li₁₀ V₆ P₁₆ O₅₈
Li10 V6 P16 O58 | 0 | mp-773480 | 0.5803 | 0.03537916 |  | Li₁₀ V₆ P₁₆ O₅₈
Li10 V6 P16 O58 | 0 | mp-773559 | 0.3209 | 0.03654087 |  | Li₁₀ V₆ P₁₆ O₅₈
Li10 V6 P16 O58 | 0 | mp-773571 | 0.9646 | 0.03418746 |  | Li₁₀ V₆ P₁₆ O₅₈
Li10 V6 P16 O58 | 0 | mp-773580 | 0.8963 | 0.03465238 |  | Li₁₀ V₆ P₁₆ O₅₈
Li10 V6 P16 O58 | 0 | mp-775382 | 0.5988 | 0.03441692 |  | Li₁₀ V₆ P₁₆ O₅₈
Li5 V6 O5 F19 | 0 | mp-776992 | 0.8298 | 0.07037715 |  | Li₅ V₆ O₅ F₁₉
Li5 V6 O5 F19 | 0 | mp-777288 | 0 | 0.07088638 |  | Li₅ V₆ O₅ F₁₉
Li5 V6 O5 F19 | 0 | mp-777740 | 0.8224 | 0.06909869 |  | Li₅ V₆ O₅ F₁₉
Li5 V6 O5 F19 | 0 | mp-777783 | 0 | 0.0651954 |  | Li₅ V₆ O₅ F₁₉
Li10 V12 O10 F38 | 0 | mp-778233 | 0 | 0.05321011 |  | Li₁₀ V₁₂ O₁₀ F₃₈
Li5 V6 O5 F19 | 0 | mp-779337 | 1.1358 | 0.04747756 |  | Li₅ V₆ O₅ F₁₉
Li5 V6 O5 F19 | 0 | mp-780936 | 0.2431 | 0.05964668 |  | Li₅ V₆ O₅ F₁₉
Li10 V6 P16 O58 | 0 | mp-850001 | 0.8751 | 0.03490369 |  | Li₁₀ V₆ P₁₆ O₅₈
Li8 Cu10 P12 O44 | 0 | mp-761187 | 0.0522 | 0.07091391 |  | Li₈ Cu₁₀ P₁₂ O₄₄
Li8 Fe2 P12 O36 | 0 | mp-757456 | 4.371 | 0.06833632 |  | Li₈ Fe₂ P₁₂ O₃₆
Li8 Mn2 P12 O36 | 0 | mp-860799 | 4.5844 | 0.06269649 |  | Li₈ Mn₂ P₁₂ O₃₆
Li8 Ni2 P12 O36 | 0 | mp-863422 | 4.6439 | 0.07227126 |  | Li₈ Ni₂ P₁₂ O₃₆
Li4 Cu7 P6 O24 | 0 | mp-761936 | 0 | 0.09874094 |  | Li₄ Cu₇ P₆ O₂₄
Li4 Cu7 P6 O24 | 0 | mp-762050 | 0 | 0.09441591 |  | Li₄ Cu₇ P₆ O₂₄
Li8 Sb4 C8 S2 O32 | 0 | mp-775852 | 2.5864 | 0.09566823 |  | Li₈ Sb₄ C₈ S₂ O₃₂
Li8 Sb4 H12 O6 F20 | 0 | mp-769122 | 4.648 | 0.07822651 |  | Li₈ Sb₄ H₁₂ O₆ F₂₀
Li10 V6 P16 O58 | 0 | mp-760779 | 1.2697 | 0.03781971 |  | Li₁₀ V₆ P₁₆ O₅₈
Li10 V6 P16 O58 | 0 | mp-765148 | 1.1982 | 0.03456858 |  | Li₁₀ V₆ P₁₆ O₅₈
Li10 V6 P16 O58 | 0 | mp-1177130 | 0.3427 | 0.03810723 |  | Li₁₀ V₆ P₁₆ O₅₈
Li10 V6 P16 O58 | 0 | mp-849999 | 0.3752 | 0.03629545 |  | Li₁₀ V₆ P₁₆ O₅₈
Li10 V6 P16 O58 | 0 | mp-1177059 | 0.3126 | 0.03485668 |  | Li₁₀ V₆ P₁₆ O₅₈
Li10 V6 P16 O58 | 0 | mp-1177126 | 0.0706 | 0.03512935 |  | Li₁₀ V₆ P₁₆ O₅₈
Li10 V6 P16 O58 | 0 | mp-758864 | 1.144 | 0.03363168 |  | Li₁₀ V₆ P₁₆ O₅₈
Li10 V6 P16 O58 | 0 | mp-759298 | 1.1766 | 0.03535331 |  | Li₁₀ V₆ P₁₆ O₅₈
Li10 V6 P16 O58 | 0 | mp-759789 | 1.1195 | 0.0359999 |  | Li₁₀ V₆ P₁₆ O₅₈
Li10 V6 P16 O58 | 0 | mp-759994 | 1.3403 | 0.03248201 |  | Li₁₀ V₆ P₁₆ O₅₈
Li10 V6 P16 O58 | 0 | mp-851088 | 1.1904 | 0.03816351 |  | Li₁₀ V₆ P₁₆ O₅₈
Li10 Cr2 Fe8 P20 O70 | 0 | mp-1223507 | 2.4627 | 0.005086536 |  | Li₁₀ Cr₂ Fe₈ P₂₀ O₇₀
Li12 Nb6 P16 O58 | 0 | mp-778109 | 0.0649 | 0.07461517 |  | Li₁₂ Nb₆ P₁₆ O₅₈
Al5.6 In2.4 W12 O48 | 162597 | [] | [] | [] |  | Al₅,₆ In₂,₄ W₁₂ O₄₈ | 1
Sc8 Mo12 O48 | 20838 | [] | [] | [] |  | Sc₈ Mo₁₂ O₄₈ | -4.19
Sc8 W12 O48 | 28467(1) | [] | [] | [] |  | Sc₈ W₁₂ O₄₈ | -1
Sc8 W12 O48 | 28467(2) | [] | [] | [] |  | Sc₈ W₁₂ O₄₈ | -5
Sc8 W12 O48 | 28467(8) | [] | [] | [] |  | Sc₈ W₁₂ O₄₈ | -0.02
Zr4 W8 O32 | 56565 | [] | [] | [] |  | Zr₄ W₈ O₃₂ | -9
Zr6 Mo12 O48 | 59144 | [] | [] | [] |  | Zr₆ Mo₁₂ O₄₈ | -5
Hf6 Mo12 O48 | 6137 | [] | [] | [] |  | Hf₆ Mo₁₂ O₄₈ | -4