## rt_df
ID | formula | the thermal expansion | Normalized_Formulas
351 | Ba0.5Sr0.5Fe0.9Nb0.1O3 | 19.2 | Ba0.1000Sr0.1000Fe0.1800Nb0.0200O0.6000
352 | La0.5Sr0.5Fe0.8Cu0.2O3 | 15.8 | La0.1000Sr0.1000Fe0.1600Cu0.0400O0.6000
353 | La0.6Ba0.4Fe0.8Ni0.2O3 | 17.5 | La0.1200Ba0.0800Fe0.1600Ni0.0400O0.6000
354 | Nd0.5Sr0.5Fe0.8Cu0.2O3 | 14.7 | Nd0.1000Sr0.1000Fe0.1600Cu0.0400O0.6000
355 | Pr0.5Sr0.5Fe0.8Cu0.2O3 | 16.4 | Pr0.1000Sr0.1000Fe0.1600Cu0.0400O0.6000
356 | Pr0.6Sr0.4Fe0.8Ni0.2O3 | 16.97 | Pr0.1200Sr0.0800Fe0.1600Ni0.0400O0.6000
357 | La0.5Sr0.5Co0.8Mn0.2O3 | 17.72 | La0.1000Sr0.1000Co0.1600Mn0.0400O0.6000
358 | La0.5Sr0.5Co0.8Fe0.2O3 | 20.62 | La0.1000Sr0.1000Co0.1600Fe0.0400O0.6000
359 | La0.5Sr0.5Co0.8Ni0.2O3 | 21.38 | La0.1000Sr0.1000Co0.1600Ni0.0400O0.6000
360 | La0.5Sr0.5Co0.8Cu0.2O3 | 19.75 | La0.1000Sr0.1000Co0.1600Cu0.0400O0.6000
361 | La0.95Sr0.05Ni0.5Mn0.5O3 | 11.29 | La0.1900Sr0.0100Ni0.1000Mn0.1000O0.6000
362 | La0.9Sr0.1Ni0.5Mn0.5O3 | 11.33 | La0.1800Sr0.0200Ni0.1000Mn0.1000O0.6000
363 | La0.85Sr0.15Ni0.5Mn0.5O3 | 11.83 | La0.1700Sr0.0300Ni0.1000Mn0.1000O0.6000
364 | Bi0.7Sr0.3Fe0.5Mn0.5O3 | 13.4 | Bi0.1400Sr0.0600Fe0.1000Mn0.1000O0.6000
365 | La0.6Ca0.4Fe0.8Ni0.2O3 | 11.2 | La0.1200Ca0.0800Fe0.1600Ni0.0400O0.6000
366 | La0.6Sr0.4Fe0.8Ni0.2O3 | 11.9 | La0.1200Sr0.0800Fe0.1600Ni0.0400O0.6000
367 | Nd0.3Sr0.7Fe0.8Cu0.2O3 | 16.1 | Nd0.0600Sr0.1400Fe0.1600Cu0.0400O0.6000
368 | Nd0.4Sr0.6Fe0.8Cu0.2O3 | 15.6 | Nd0.0800Sr0.1200Fe0.1600Cu0.0400O0.6000
369 | Nd0.6Sr0.4Fe0.8Cu0.2O3 | 14.2 | Nd0.1200Sr0.0800Fe0.1600Cu0.0400O0.6000
370 | Nd0.7Sr0.3Fe0.8Cu0.2O3 | 14 | Nd0.1400Sr0.0600Fe0.1600Cu0.0400O0.6000
371 | La0.2Sr0.8Co0.9Sb0.1O3 | 22.99 | La0.0400Sr0.1600Co0.1800Sb0.0200O0.6000
372 | La0.4Sr0.6Co0.9Sb0.1O3 | 22.49 | La0.0800Sr0.1200Co0.1800Sb0.0200O0.6000
373 | La0.8Sr0.2Fe0.7Ni0.3O3 | 12.1 | La0.1600Sr0.0400Fe0.1400Ni0.0600O0.6000
374 | La0.6Sr0.4Fe0.7Ni0.3O3 | 13.8 | La0.1200Sr0.0800Fe0.1400Ni0.0600O0.6000
375 | La0.7Sr0.3Cu0.2Fe0.8O3 | 13.6 | La0.1400Sr0.0600Cu0.0400Fe0.1600O0.6000
376 | Sm0.5Sr0.5Fe0.7Cr0.3O3 | 12.8 | Sm0.1000Sr0.1000Fe0.1400Cr0.0600O0.6000
377 | Sm0.4Sr0.6Fe0.7Cr0.3O3 | 14 | Sm0.0800Sr0.1200Fe0.1400Cr0.0600O0.6000
378 | Sm0.3Sr0.7Fe0.7Cr0.3O3 | 14.1 | Sm0.0600Sr0.1400Fe0.1400Cr0.0600O0.6000
379 | Sm0.5Sr0.5Fe0.1Co0.9O3 | 20.4 | Sm0.1000Sr0.1000Fe0.0200Co0.1800O0.6000
380 | Sm0.5Sr0.5Fe0.2Co0.8O3 | 20.8 | Sm0.1000Sr0.1000Fe0.0400Co0.1600O0.6000
381 | Sm0.5Sr0.5Fe0.4Co0.6O3 | 19.5 | Sm0.1000Sr0.1000Fe0.0800Co0.1200O0.6000
382 | Sm0.5Sr0.5Fe0.6Co0.4O3 | 18.2 | Sm0.1000Sr0.1000Fe0.1200Co0.0800O0.6000
383 | Sm0.5Sr0.5Fe0.8Co0.2O3 | 15.8 | Sm0.1000Sr0.1000Fe0.1600Co0.0400O0.6000
384 | Sm0.5Sr0.5Mn0.1Co0.9O3 | 16.7 | Sm0.1000Sr0.1000Mn0.0200Co0.1800O0.6000
385 | Sm0.5Sr0.5Mn0.2Co0.8O3 | 15.6 | Sm0.1000Sr0.1000Mn0.0400Co0.1600O0.6000
386 | Sm0.5Sr0.5Mn0.4Co0.6O3 | 14.8 | Sm0.1000Sr0.1000Mn0.0800Co0.1200O0.6000
387 | Sm0.5Sr0.5Mn0.6Co0.4O3 | 13.8 | Sm0.1000Sr0.1000Mn0.1200Co0.0800O0.6000
388 | Sm0.5Sr0.5Mn0.8Co0.2O3 | 11.7 | Sm0.1000Sr0.1000Mn0.1600Co0.0400O0.6000