## rt_df
ID | formula | the thermal expansion | Normalized_Formulas
1 | Fe3Ni | 14 | Fe0.7500Ni0.2500
2 | Fe3Ni0.5Pt0.5 | 16.8 | Fe0.7500Ni0.1250Pt0.1250
3 | Fe3Pt | -30 | Fe0.7500Pt0.2500
4 | Fe0.75Pt0.25 | -26 | Fe0.7500Pt0.2500
5 | Fe0.75Ni0.125Pt0.125 | 11.37 | Fe0.7500Ni0.1250Pt0.1250
6 | GeMg2 | 14.3 | Ge0.3333Mg0.6667
7 | SmAl2 | 11.35 | Sm0.3333Al0.6667
8 | EuAl2 | 17.4 | Eu0.3333Al0.6667
9 | La2Y0.6667Zr0.6667Nb0.6667O7 | 8.8 | La0.1818Y0.0606Zr0.0606Nb0.0606O0.6364
10 | Nd2Y0.6667Zr0.6667Nb0.6667O7 | 0.497 | Nd0.1818Y0.0606Zr0.0606Nb0.0606O0.6364
11 | Sm2Y0.6667Zr0.6667Nb0.6667O7 | 0.1281 | Sm0.1818Y0.0606Zr0.0606Nb0.0606O0.6364
12 | Gd2Y06667Zr0.6667Nb0.6667O7 | 5.2 | Gd0.0003Y0.9985Zr0.0001Nb0.0001O0.0010
13 | Dy2Y0.6667Zr0.6667Nb0.6667O7 | 0.0719 | Dy0.1818Y0.0606Zr0.0606Nb0.0606O0.6364
14 | Y2.6667Zr0.6667Nb0.6667O7 | 0.045 | Y0.2424Zr0.0606Nb0.0606O0.6364
15 | La0.9Sr0.1Co0.2Fe0.6Zr0.2O2.95 | 10.5 | La0.1818Sr0.0202Co0.0404Fe0.1212Zr0.0404O0.5960
16 | La0.8Sr0.2Co0.2Fe0.6Zr0.2O2.9 | 12.5 | La0.1633Sr0.0408Co0.0408Fe0.1224Zr0.0408O0.5919
17 | La0.7Sr0.3Co0.2Fe0.6Zr0.2O2.85 | 14.6 | La0.1443Sr0.0619Co0.0412Fe0.1237Zr0.0412O0.5877
18 | La0.6Sr0.4Co0.2Fe0.6Zr0.2O2.8 | 16.8 | La0.1250Sr0.0833Co0.0417Fe0.1250Zr0.0417O0.5833
19 | La0.5Sr0.5Co0.2Fe0.6Zr0.2O2.75 | 18.9 | La0.1053Sr0.1053Co0.0421Fe0.1263Zr0.0421O0.5789
20 | La0.4Sr0.6Co0.2Fe0.6Zr0.2O2.7 | 21 | La0.0851Sr0.1277Co0.0426Fe0.1277Zr0.0426O0.5743
21 | La0.3Sr0.7Co0.2Fe0.6Zr0.2O2.65 | 23.1 | La0.0645Sr0.1505Co0.0430Fe0.1290Zr0.0430O0.5700
22 | La0.2Sr0.8Co0.2Fe0.6Zr0.2O2.6 | 25.1 | La0.0435Sr0.1739Co0.0435Fe0.1304Zr0.0435O0.5652
23 | La0.1Sr0.9Co0.2Fe0.6Zr0.2O2.55 | 27.2 | La0.0220Sr0.1978Co0.0440Fe0.1319Zr0.0440O0.5603
25 | C | 1 | C
26 | SmH2 | 4.3 | Sm0.3333H0.6667
27 | NbC0.825 | 6.04 | Nb0.5479C0.4521
28 | NbC0.766 | 6.02 | Nb0.5663C0.4337
29 | NbC0.702 | 5.89 | Nb0.5875C0.4125
30 | NbC0.924 | 6.23 | Nb0.5198C0.4802
31 | NbC0.825 | 6.04 | Nb0.5479C0.4521
32 | NbC0.766 | 6.02 | Nb0.5663C0.4337
33 | NbC0.702 | 5.89 | Nb0.5875C0.4125
34 | Rh2P0.6As0.4 | 5.47 | Rh0.6667P0.2000As0.1333
35 | Rh2As | 5.47 | Rh0.6667As0.3333
36 | ZrN | 6 | Zr0.5000N0.5000
37 | Th | 11.6 | Th
38 | Rh | 25.5 | Rh
39 | TbSe | 8.4 | Tb0.5000Se0.5000
40 | TbS | 7.3 | Tb0.5000S0.5000
41 | TbTe | 10 | Tb0.5000Te0.5000
42 | TbSb | 8.7 | Tb0.5000Sb0.5000
43 | Al | 23.4 | Al
44 | Nb3Ge | 6.98 | Nb0.7500Ge0.2500
45 | GaSbV6 | 9.84 | Ga0.1250Sb0.1250V0.7500
46 | MnIn2S4 | 11.87 | Mn0.1429In0.2857S0.5714
47 | Nb3Os | 1.3 | Nb0.7500Os0.2500
48 | Rh2As0.8P0.2 | 10.2 | Rh0.6667As0.2667P0.0666
49 | Rh2P | 9.4 | Rh0.6667P0.3333
50 | AlGeNb6 | 6 | Al0.1250Ge0.1250Nb0.7500
51 | AlNb3 | 10.3 | Al0.2500Nb0.7500
52 | BiTb | 10.4 | Bi0.5000Tb0.5000
53 | CdO | 14.33 | Cd0.5000O0.5000
54 | Cr3Si | 9 | Cr0.7500Si0.2500
55 | Fe0.75Ni0.25 | -26 | Fe0.7500Ni0.2500
56 | GaV3 | 9.7 | Ga0.2500V0.7500
57 | SmH2 | 6.3 | Sm0.3333H0.6667
58 | Si | 2.59 | Si
59 | V3Si | 10.8 | V0.7500Si0.2500
60 | CeNi2 | 17.5 | Ce0.3333Ni0.6667
61 | Ni2Y | 15 | Ni0.6667Y0.3333
62 | SmAl2 | 11.35 | Sm0.3333Al0.6667
63 | EuAl2 | 17.4 | Eu0.3333Al0.6667
64 | W0.97Re0.03 | 4.5 | W0.9700Re0.0300
65 | W0.94Re0.06 | 4.6 | W0.9400Re0.0600
66 | W0.91Re0.09 | 4.55 | W0.9100Re0.0900
67 | W0.88Re0.12 | 4.56 | W0.8800Re0.1200
68 | W0.82Re0.18 | 4.71 | W0.8200Re0.1800
69 | W0.75Re0.25 | 4.81 | W0.7500Re0.2500
70 | W0.50Re0.50 | 5.5 | W0.5000Re0.5000
71 | ZnO | 4.933333333 | Zn0.5000O0.5000
72 | ZnS | 8.566666667 | Zn0.5000S0.5000
73 | ZnS | 5.733 | Zn0.5000S0.5000
74 | ZnSe | 4.233333333 | Zn0.5000Se0.5000
75 | V3C0.5Si0.5 | 7.9 | V0.7500C0.1250Si0.1250
76 | Zr0.3Sc1.7Mo2.7V0.3O12 | -2.76 | Zr0.0176Sc0.1000Mo0.1588V0.0176O0.7060
77 | Sc2Mo3O12 | -4.19 | Sc0.1176Mo0.1765O0.7059
78 | In2Mo3O12 | -1.85 | In0.1176Mo0.1765O0.7059
79 | In1.3Cr0.7Mo3O12 | -0.761 | In0.0765Cr0.0412Mo0.1765O0.7058
80 | In0.7Cr1.3Mo3O12 | 2.21 | In0.0412Cr0.0765Mo0.1765O0.7058
81 | InCrMo3O12 | 0.94 | In0.0588Cr0.0588Mo0.1765O0.7059
82 | Cr2Mo3O12 | 0.708 | Cr0.1176Mo0.1765O0.7059
83 | HfMgMo3O12 | 1.02 | Hf0.0588Mg0.0588Mo0.1765O0.7059
84 | InHf0.5Mg0.5Mo3O12 | -0.4 | In0.0588Hf0.0294Mg0.0294Mo0.1765O0.7059
85 | Al2Mo3O12 | -3 | Al0.1176Mo0.1765O0.7059
86 | In2W3O12 | 10 | In0.1176W0.1765O0.7059
87 | Al1.5In0.5W3O12 | 1 | Al0.0882In0.0294W0.1765O0.7059
88 | Al1.6In0.4W3O12 | 1.5 | Al0.0941In0.0235W0.1765O0.7059
89 | Al1.7In0.3W3O12 | 0.2 | Al0.1000In0.0176W0.1765O0.7059
90 | Al1.8In0.2W3O12 | -1 | Al0.1059In0.0118W0.1765O0.7058
91 | YAlW3O12 | -5 | Y0.0588Al0.0588W0.1765O0.7059
92 | ScAlW3O12 | -1 | Sc0.0588Al0.0588W0.1765O0.7059
93 | ScGaW3O12 | -5 | Sc0.0588Ga0.0588W0.1765O0.7059
94 | ScInW3O12 | -1 | Sc0.0588In0.0588W0.1765O0.7059
95 | ScHoW3O12 | -7 | Sc0.0588Ho0.0588W0.1765O0.7059
96 | ScYbMo3O12 | -5 | Sc0.0588Yb0.0588Mo0.1765O0.7059
97 | ErInW3O12 | 10 | Er0.0588In0.0588W0.1765O0.7059
98 | Al1.68Sc0.02In0.3W3O12 | 0 | Al0.0988Sc0.0012In0.0176W0.1765O0.7059
99 | Zr2WP2O12 | -6 | Zr0.1176W0.0588P0.1176O0.7060
100 | Zr2MoP2O12 | -6 | Zr0.1176Mo0.0588P0.1176O0.7060
101 | Hf2WP2O12 | -5 | Hf0.1176W0.0588P0.1176O0.7060
102 | Hf2MoP2O12 | -4 | Hf0.1176Mo0.0588P0.1176O0.7060
103 | ZrW2O8 | -9 | Zr0.0909W0.1818O0.7273
104 | MgHfW3O12 | -1.2 | Mg0.0588Hf0.0588W0.1765O0.7059
105 | HfMgMo3O12 | 1.02 | Hf0.0588Mg0.0588Mo0.1765O0.7059
106 | Er1.8Cr0.2Mo3O12 | -4.2 | Er0.1059Cr0.0118Mo0.1765O0.7058
107 | Er2Mo3O12 | -7.56 | Er0.1176Mo0.1765O0.7059
108 | Er0.2Cr1.8Mo3O12 | 17.43 | Er0.0118Cr0.1059Mo0.1765O0.7058
109 | Y1.8Cr0.2Mo3O12 | -6.084 | Y0.1059Cr0.0118Mo0.1765O0.7058
110 | Y0.2Cr1.8Mo3O12 | 13.729 | Y0.0118Cr0.1059Mo0.1765O0.7058
111 | Y2Mo3O12 | -9.02 | Y0.1176Mo0.1765O0.7059
112 | Al2W3O12 | 1.51 | Al0.1176W0.1765O0.7059
113 | Cr2Mo3O12 | 6.74 | Cr0.1176Mo0.1765O0.7059
114 | Sc2W3O12 | -2.17 | Sc0.1176W0.1765O0.7059
115 | Y2W3O12 | -6.99 | Y0.1176W0.1765O0.7059
116 | HfMo2O8 | -4 | Hf0.0909Mo0.1818O0.7273
117 | ZrMo2O8 | -5 | Zr0.0909Mo0.1818O0.7273
118 | Mn2.88Fe0.12Zn0.5Ge0.5N | -25 | Mn0.5760Fe0.0240Zn0.1000Ge0.1000N0.2000
119 | Mn3Ga0.7Ge0.3N0.88C0.12 | -18 | Mn0.6000Ga0.1400Ge0.0600N0.1760C0.0240
120 | Mn3Ga0.5Ge0.4Mn0.1N | -3 | Mn0.0500Ga0.2500Ge0.2000N0.5000
121 | YbMn2Ge2 | -32.9 | Yb0.2000Mn0.4000Ge0.4000
122 | Pb0.76La0.04Bi0.2VO3 | -38.3 | Pb0.1520La0.0080Bi0.0400V0.2000O0.6000
123 | TbS | 4.7 | Tb0.5000S0.5000
124 | TbSe | 4.9 | Tb0.5000Se0.5000
125 | Mn3Cu0.5Sn0.5N | -28 | Mn0.6000Cu0.1000Sn0.1000N0.2000
126 | Mn3Zn0.4Sn0.6N | -38 | Mn0.6000Zn0.0800Sn0.1200N0.2000
127 | Mn3Zn0.4Sn0.6N0.85C0.15 | -23 | Mn0.6000Zn0.0800Sn0.1200N0.1700C0.0300
128 | Mn3ZnN | 4600 | Mn0.6000Zn0.2000N0.2000
129 | Mn3GaN | 3800 | Mn0.6000Ga0.2000N0.2000
130 | Mn3Cu0.5Ge0.5N | -12 | Mn0.6000Cu0.1000Ge0.1000N0.2000
131 | SiO2 | -4.2 | Si0.3333O0.6667
132 | Pb5V3O12F | -44 | Pb0.2381V0.1429O0.5714F0.0476
133 | Lu2W3O12 | -6.8 | Lu0.1176W0.1765O0.7059
134 | Bi0.95La0.05NiO3 | -82 | Bi0.1900La0.0100Ni0.2000O0.6000
135 | Ca0.85La0.15Fe2As2 | -16 | Ca0.1700La0.0300Fe0.4000As0.4000
136 | MnCo0.98Cr0.02Ge | -119 | Mn0.3333Co0.3267Cr0.0067Ge0.3333
137 | Zn0.85Mn0.15NMn3 | -58.2 | Zn0.1753Mn0.6186N0.2061
138 | Zn0.7Mn0.3NMn3 | -16.5 | Zn0.1489Mn0.6383N0.2128
139 | LaCu3Fe3.25Mn0.75O12 | -22 | La0.0500Cu0.1500Fe0.1625Mn0.0375O0.6000
140 | SrCu3Fe4O12 | -13.41 | Sr0.0500Cu0.1500Fe0.2000O0.6000
141 | Bi0.95Pb0.05NiO3 | -398 | Bi0.1900Pb0.0100Ni0.2000O0.6000
142 | Bi0.9Pb0.1NiO3 | -250 | Bi0.1800Pb0.0200Ni0.2000O0.6000
143 | Bi0.85Pb0.15NiO3 | -124 | Bi0.1700Pb0.0300Ni0.2000O0.6000
144 | Bi0.8Pb0.2NiO3 | -45 | Bi0.1600Pb0.0400Ni0.2000O0.6000
145 | Bi0.75Pb0.25NiO3 | -42 | Bi0.1500Pb0.0500Ni0.2000O0.6000
146 | Pb0.8Bi0.2VO3 | -590 | Pb0.1600Bi0.0400V0.2000O0.6000
147 | PbTiO3 | -0.07 | Pb0.2000Ti0.2000O0.6000
148 | 0.7PbTiO3–0.3BiCoO3 | -17.46666667 | Pb0.1429Ti0.1429O0.4286Bi0.1429Co0.1427
149 | ScF3 | -3.1 | Sc0.2500F0.7500
150 | FeCo6C6N6 | -1.47 | Fe0.0526Co0.3158C0.3158N0.3158
151 | Zn3Fe2C12N12 | -40 | Zn0.1034Fe0.0690C0.4138N0.4138
152 | 0.4PbTiO30.6BiFeO3 | -13.06666667 | Pb0.1429Ti0.1429O0.4286Bi0.1429Fe0.1427
153 | Pb0.94Cd0.06TiO3 | -8 | Pb0.1880Cd0.0120Ti0.2000O0.6000
154 | 0.8PbTiO30.2BiNi0.5Ti0.5O3 | 0.4 | Pb0.1667Ti0.0833O0.5000Bi0.1667Ni0.0833
155 | Bi0.95La0.05NiO3 | -137 | Bi0.1900La0.0100Ni0.2000O0.6000
156 | V2OPO4 | 16.3 | V0.2857O0.5714P0.1429
157 | CdC2N2 | -34 | Cd0.2000C0.4000N0.4000
158 | Ca2RuO4 | -115 | Ca0.2857Ru0.1429O0.5714
159 | Bi0.95La0.05NiO3 | -70.7 | Bi0.1900La0.0100Ni0.2000O0.6000
160 | Bi0.925La0.075NiO3 | -36.7 | Bi0.1850La0.0150Ni0.2000O0.6000
161 | Bi0.9La0.1NiO3 | -5.2 | Bi0.1800La0.0200Ni0.2000O0.6000
162 | Bi0.95Nd0.05NiO3 | -134.2 | Bi0.1900Nd0.0100Ni0.2000O0.6000
163 | Bi0.925Nd0.075NiO3 | -41.2 | Bi0.1850Nd0.0150Ni0.2000O0.6000
164 | Bi0.9Nd0.1NiO3 | -29.7 | Bi0.1800Nd0.0200Ni0.2000O0.6000
165 | Bi0.95Eu0.05NiO3 | -69.6 | Bi0.1900Eu0.0100Ni0.2000O0.6000
166 | Bi0.925Eu0.075NiO3 | -41.3 | Bi0.1850Eu0.0150Ni0.2000O0.6000
167 | Bi0.9Eu0.1NiO3 | -43.9 | Bi0.1800Eu0.0200Ni0.2000O0.6000
168 | Bi0.95Dy0.05NiO3 | -104.3 | Bi0.1900Dy0.0100Ni0.2000O0.6000
169 | Bi0.925Dy0.075NiO3 | -42.9 | Bi0.1850Dy0.0150Ni0.2000O0.6000
170 | Bi0.9Dy0.1NiO3 | -67.5 | Bi0.1800Dy0.0200Ni0.2000O0.6000
171 | BiNi0.85Ni0.15O3 | 80 | Bi0.2410Ni0.0361O0.7229
172 | BiNi0.95Fe0.05O3 | -174 | Bi0.2000Ni0.1900Fe0.0100O0.6000
173 | BiNi0.9Fe0.1O3 | -151 | Bi0.2000Ni0.1800Fe0.0200O0.6000
174 | BiNi0.925Fe0.075O3 | -155 | Bi0.2000Ni0.1850Fe0.0150O0.6000
175 | BiNi0.85Fe0.15O3 | -185 | Bi0.2000Ni0.1700Fe0.0300O0.6000
176 | Hf0.9Ta0.1Fe2 | -10.77 | Hf0.3000Ta0.0333Fe0.6667
177 | Hf0.88Ta0.12Fe2 | -14.4 | Hf0.2933Ta0.0400Fe0.6667
178 | Hf0.87Ta0.13Fe2 | -29.3 | Hf0.2900Ta0.0433Fe0.6667
179 | LaFe10.5Co1.0Si1.5 | -26.1 | La0.0714Fe0.7500Co0.0714Si0.1072
180 | LaFe11.5Si1.5 | -15.2 | La0.0714Fe0.8214Si0.1072
181 | LaFe10.6Si2.4 | -5.4 | La0.0714Fe0.7571Si0.1715
182 | ReO3 | -1 | Re0.2500O0.7500
183 | Zr0.3Sc1.7Mo2.7V0.3O12 | -2.76 | Zr0.0176Sc0.1000Mo0.1588V0.0176O0.7060
184 | RbGeI3 | -1.66 | Rb0.2000Ge0.2000I0.6000
185 | In5S5Br | 11 | In0.4545S0.4545Br0.0910
186 | In5Se5Br | 14 | In0.4545Se0.4545Br0.0910
187 | Bi1.58Ni0.60Ta1.40O7 | 3.79 | Bi0.1493Ni0.0567Ta0.1323O0.6617
188 | Sc0.85Ga0.05Fe0.1F3 | 0.234 | Sc0.2125Ga0.0125Fe0.0250F0.7500
189 | Cs3EuGe3O9 | -16.86666667 | Cs0.1875Eu0.0625Ge0.1875O0.5625
190 | Al1.6Sc0.4Mo3O12 | -2.02 | Al0.0941Sc0.0235Mo0.1765O0.7059
191 | Al1.9Sc0.1Mo3O12 | 8.98 | Al0.1118Sc0.0059Mo0.1765O0.7058
192 | Al1.8Sc0.2Mo3O12 | 17.1 | Al0.1059Sc0.0118Mo0.1765O0.7058
193 | Al1.7Sc0.3Mo3O12 | 19.07 | Al0.1000Sc0.0176Mo0.1765O0.7059
194 | Al1.6Sc0.4Mo3O12 | -2.02 | Al0.0941Sc0.0235Mo0.1765O0.7059
195 | Zn2GeO4 | -0.673 | Zn0.2857Ge0.1429O0.5714
196 | Sc1.5Al0.5W3O12 | -0.02 | Sc0.0882Al0.0294W0.1765O0.7059
197 | Al0.3Hf0.85Mg0.85W3O12 | 2 | Al0.0176Hf0.0500Mg0.0500W0.1765O0.7059
198 | Al1.7In0.3W3O13 | 0.2 | Al0.0944In0.0167W0.1667O0.7222
199 | Zr0.4Sn0.6Mo2O8 | -0.06 | Zr0.0364Sn0.0545Mo0.1818O0.7273
200 | ZrMgMo3O12 | 0.16 | Zr0.0588Mg0.0588Mo0.1765O0.7059
201 | MgZrF6 | -0.794 | Mg0.1250Zr0.1250F0.7500
202 | YbGaGe | -13 | Yb0.3333Ga0.3333Ge0.3334
203 | Zn4B6O13 | 1 | Zn0.1739B0.2609O0.5652
204 | Mn3Cu0.5Ge0.5N9 | 11.8 | Mn0.2308Cu0.0385Ge0.0385N0.6922
205 | K6Cd3C12N12O12 | 0.06 | K0.1333Cd0.0667C0.2667N0.2667O0.2666
206 | CsPbI3 | 129 | Cs0.2000Pb0.2000I0.6000
207 | CaZrF6 | -6.69 | Ca0.1250Zr0.1250F0.7500
208 | MnZrF6 | -4.47 | Mn0.1250Zr0.1250F0.7500
209 | FeZrF6 | -3.24 | Fe0.1250Zr0.1250F0.7500
210 | ZnZrF6 | 0.52 | Zn0.1250Zr0.1250F0.7500
211 | CoZrF6 | 3.33 | Co0.1250Zr0.1250F0.7500
212 | NiZrF6 | 18.23 | Ni0.1250Zr0.1250F0.7500
213 | Al2O3 | 7.8 | Al0.4000O0.6000
214 | Fe0.5Ni0.5ZrF6 | 0.17 | Fe0.0625Ni0.0625Zr0.1250F0.7500
215 | Hf0.9Ta0.1Fe1.82Co0.18 | -43.2 | Hf0.3000Ta0.0333Fe0.6067Co0.0600
216 | Hf0.9Ta0.1Fe1.92Ni0.08 | -54.9 | Hf0.3000Ta0.0333Fe0.6400Ni0.0267
217 | NbO1.9F1.1 | 0.4 | Nb0.2500O0.4750F0.2750
218 | NbO1.4F1.6 | -5 | Nb0.2500O0.3500F0.4000
219 | Mn3Zn0.5Sn0.4N | -45.2 | Mn0.6122Zn0.1020Sn0.0816N0.2042
220 | Mn3Cu0.5Sn0.5N | -21.1 | Mn0.6000Cu0.1000Sn0.1000N0.2000
221 | Mn3Ga0.5Sn0.5N | -8.1 | Mn0.6000Ga0.1000Sn0.1000N0.2000
222 | La0.4Sr0.6Co0.8Fe0.2O3 | 21.2 | La0.0800Sr0.1200Co0.1600Fe0.0400O0.6000
223 | Pr0.4Sr0.6Co0.8Fe0.2O3 | 20.6 | Pr0.0800Sr0.1200Co0.1600Fe0.0400O0.6000
224 | Nd0.4Sr0.6Co0.8Fe0.2O3 | 20.3 | Nd0.0800Sr0.1200Co0.1600Fe0.0400O0.6000
225 | Sm0.4Sr0.6Co0.8Fe0.2O3 | 20.9 | Sm0.0800Sr0.1200Co0.1600Fe0.0400O0.6000
226 | Gd0.4Sr0.6Co0.8Fe0.2O3 | 17.6 | Gd0.0800Sr0.1200Co0.1600Fe0.0400O0.6000
227 | Ba0.5Sr0.5Co0.8Fe0.2O3 | 14.4 | Ba0.1000Sr0.1000Co0.1600Fe0.0400O0.6000
228 | Ba0.485Sr0.485Co0.8Fe0.2O3 | 11.9 | Ba0.0976Sr0.0976Co0.1610Fe0.0402O0.6036
229 | Ba0.455Sr0.455Co0.8Fe0.2O3 | 12.3 | Ba0.0927Sr0.0927Co0.1629Fe0.0407O0.6110
230 | Ba0.425Sr0.425Co0.8Fe0.2O3 | 12.1 | Ba0.0876Sr0.0876Co0.1649Fe0.0412O0.6187
231 | Ba0.4Sr0.4Co0.8Fe0.2O3 | 9.5 | Ba0.0833Sr0.0833Co0.1667Fe0.0417O0.6250
232 | AsGa | 5.76 | As0.5000Ga0.5000
233 | GaN | 3.81 | Ga0.5000N0.5000
234 | AlN | 2.77 | Al0.5000N0.5000
235 | SiC | 2.892 | Si0.5000C0.5000
236 | SiC | 2.201 | Si0.5000C0.5000
237 | RhAs | 9.2 | Rh0.5000As0.5000
238 | CdCr2S4 | 5.93 | Cd0.1429Cr0.2857S0.5714
239 | CdCr2Se4 | 7.02 | Cd0.1429Cr0.2857Se0.5714
240 | MnIn2S4 | 7.65 | Mn0.1429In0.2857S0.5714
241 | Y2O3 | 10.8 | Y0.4000O0.6000
242 | Mg2Ge | 14.55 | Mg0.6667Ge0.3333
243 | V6GaSb | 9.84 | V0.7500Ga0.1250Sb0.1250
244 | La0.6Sr0.4Fe0.8Cu0.2O3 | 14.6 | La0.1200Sr0.0800Fe0.1600Cu0.0400O0.6000
245 | La0.8Sr0.2Mn0.75Co0.25O3 | 13 | La0.1600Sr0.0400Mn0.1500Co0.0500O0.6000
246 | La0.8Sr0.2Mn0.5Co0.5O3 | 15.6 | La0.1600Sr0.0400Mn0.1000Co0.1000O0.6000
247 | La0.8Sr0.2Mn0.25Co0.75O3 | 17.5 | La0.1600Sr0.0400Mn0.0500Co0.1500O0.6000
248 | La0.8Sr0.2Fe0.75Co0.25O3 | 15.6 | La0.1600Sr0.0400Fe0.1500Co0.0500O0.6000
249 | La0.8Sr0.2Fe0.5Co0.5O3 | 18.3 | La0.1600Sr0.0400Fe0.1000Co0.1000O0.6000
250 | La0.8Sr0.2Fe0.25Co0.75O3 | 19.1 | La0.1600Sr0.0400Fe0.0500Co0.1500O0.6000
251 | La0.8Sr0.2Mn0.5Fe0.5O3 | 10.9 | La0.1600Sr0.0400Mn0.1000Fe0.1000O0.6000
252 | La0.7Sr0.3Fe0.8Ni0.2O3 | 13.7 | La0.1400Sr0.0600Fe0.1600Ni0.0400O0.6000
253 | La0.6Sr0.4Co0.8Mn0.2O3 | 18.1 | La0.1200Sr0.0800Co0.1600Mn0.0400O0.6000
254 | Gd0.6Sr0.4Co0.8Mn0.2O3 | 21.3 | Gd0.1200Sr0.0800Co0.1600Mn0.0400O0.6000
255 | Sm0.6Sr0.4Co0.8Mn0.2O3 | 21.6 | Sm0.1200Sr0.0800Co0.1600Mn0.0400O0.6000
256 | Nd0.6Sr0.4Co0.8Mn0.2O3 | 19.6 | Nd0.1200Sr0.0800Co0.1600Mn0.0400O0.6000
257 | La0.6Sr0.4Co0.2Fe0.8O3 | 15.3 | La0.1200Sr0.0800Co0.0400Fe0.1600O0.6000
258 | La0.8Sr0.2Co0.2Fe0.8O3 | 14.8 | La0.1600Sr0.0400Co0.0400Fe0.1600O0.6000
259 | La0.8Sr0.2Co0.8Fe0.2O3 | 19.3 | La0.1600Sr0.0400Co0.1600Fe0.0400O0.6000
260 | La0.6Sr0.4Co0.9Cu0.1O3 | 19.2 | La0.1200Sr0.0800Co0.1800Cu0.0200O0.6000
261 | Pr0.8Sr0.2Co0.2Fe0.8O3 | 12.8 | Pr0.1600Sr0.0400Co0.0400Fe0.1600O0.6000
262 | Pr0.7Sr0.3Co0.2Mn0.8O3 | 11.1 | Pr0.1400Sr0.0600Co0.0400Mn0.1600O0.6000
263 | Pr0.6Sr0.4Co0.8Fe0.2O3 | 19.69 | Pr0.1200Sr0.0800Co0.1600Fe0.0400O0.6000
264 | Pr0.4Sr0.6Co0.8Fe0.2O3 | 21.33 | Pr0.0800Sr0.1200Co0.1600Fe0.0400O0.6000
265 | Ba0.3Sr0.7Co0.8Fe0.2O3 | 20.44 | Ba0.0600Sr0.1400Co0.1600Fe0.0400O0.6000
266 | Ba0.4Sr0.6Co0.8Fe0.2O3 | 20.12 | Ba0.0800Sr0.1200Co0.1600Fe0.0400O0.6000
267 | Ba0.5Sr0.5Co0.8Fe0.2O3 | 19.95 | Ba0.1000Sr0.1000Co0.1600Fe0.0400O0.6000
268 | Ba0.6Sr0.4Co0.8Fe0.2O3 | 20.18 | Ba0.1200Sr0.0800Co0.1600Fe0.0400O0.6000
269 | Ba0.7Sr0.3Co0.8Fe0.2O3 | 20.27 | Ba0.1400Sr0.0600Co0.1600Fe0.0400O0.6000
270 | Sr0.9Ce0.1Fe0.8Ni0.2O3 | 18.9 | Sr0.1800Ce0.0200Fe0.1600Ni0.0400O0.6000
271 | Sr0.7Ce0.3Mn0.9Al0.1O3 | 10.8 | Sr0.1400Ce0.0600Mn0.1800Al0.0200O0.6000
272 | Sr0.7Ce0.3Mn0.8Al0.2O3 | 10.8 | Sr0.1400Ce0.0600Mn0.1600Al0.0400O0.6000
273 | Sr0.85Ce0.15Fe0.8Co0.2O3 | 18.5 | Sr0.1700Ce0.0300Fe0.1600Co0.0400O0.6000
274 | La0.7Sr0.3Fe0.8Co0.2O3 | 14.9 | La0.1400Sr0.0600Fe0.1600Co0.0400O0.6000
275 | La0.6Sr0.4Fe0.8Co0.2O3 | 17.5 | La0.1200Sr0.0800Fe0.1600Co0.0400O0.6000
276 | La0.6Sr0.4Fe0.5Co0.5O3 | 20.3 | La0.1200Sr0.0800Fe0.1000Co0.1000O0.6000
277 | La0.6Sr0.4Fe0.2Co0.8O3 | 21.4 | La0.1200Sr0.0800Fe0.0400Co0.1600O0.6000
278 | La0.8Sr0.2Co0.1Fe0.9O3 | 13.9 | La0.1600Sr0.0400Co0.0200Fe0.1800O0.6000
279 | La0.8Sr0.2Co0.5Fe0.5O3 | 17.6 | La0.1600Sr0.0400Co0.1000Fe0.1000O0.6000
280 | Pr0.8Sr0.2Fe0.8Co0.2O3 | 12.8 | Pr0.1600Sr0.0400Fe0.1600Co0.0400O0.6000
281 | Pr0.8Sr0.2Mn0.8Co0.2O3 | 10.9 | Pr0.1600Sr0.0400Mn0.1600Co0.0400O0.6000
282 | La0.9Sr0.1Ga0.8Mg0.2O3 | 11.6 | La0.1800Sr0.0200Ga0.1600Mg0.0400O0.6000
283 | La0.8Sr0.2Ga0.8Mg0.2O3 | 11.4 | La0.1600Sr0.0400Ga0.1600Mg0.0400O0.6000
284 | La0.8Sr0.2Co0.9Fe0.1O3 | 20.1 | La0.1600Sr0.0400Co0.1800Fe0.0200O0.6000
285 | La0.8Sr0.2Co0.8Fe0.2O3 | 20.7 | La0.1600Sr0.0400Co0.1600Fe0.0400O0.6000
286 | La0.8Sr0.2Co0.7Fe0.3O3 | 20.3 | La0.1600Sr0.0400Co0.1400Fe0.0600O0.6000
287 | La0.8Sr0.2Co0.6Fe0.4O3 | 20 | La0.1600Sr0.0400Co0.1200Fe0.0800O0.6000
288 | La0.8Sr0.2Co0.5Fe0.5O3 | 18.7 | La0.1600Sr0.0400Co0.1000Fe0.1000O0.6000
289 | La0.8Sr0.2Co0.4Fe0.6O3 | 17.6 | La0.1600Sr0.0400Co0.0800Fe0.1200O0.6000
290 | La0.8Sr0.2Co0.3Fe0.7O3 | 16.5 | La0.1600Sr0.0400Co0.0600Fe0.1400O0.6000
291 | La0.8Sr0.2Co0.2Fe0.8O3 | 15.4 | La0.1600Sr0.0400Co0.0400Fe0.1600O0.6000
292 | La0.8Sr0.2Co0.1Fe0.9O3 | 14.5 | La0.1600Sr0.0400Co0.0200Fe0.1800O0.6000
293 | La0.9Sr0.1Co0.2Fe0.8O3 | 16 | La0.1800Sr0.0200Co0.0400Fe0.1600O0.6000
294 | La0.7Sr0.3Co0.2Fe0.8O3 | 14.6 | La0.1400Sr0.0600Co0.0400Fe0.1600O0.6000
295 | La0.6Sr0.4Co0.2Fe0.8O3 | 15.3 | La0.1200Sr0.0800Co0.0400Fe0.1600O0.6000
296 | La0.4Sr0.6Co0.2Fe0.8O3 | 16.8 | La0.0800Sr0.1200Co0.0400Fe0.1600O0.6000
297 | La0.3Sr0.7Co0.9Fe0.1O3 | 19.2 | La0.0600Sr0.1400Co0.1800Fe0.0200O0.6000
298 | La0.3Sr0.7Co0.8Fe0.2O3 | 21 | La0.0600Sr0.1400Co0.1600Fe0.0400O0.6000
299 | La0.3Sr0.7Co0.7Fe0.3O3 | 24.7 | La0.0600Sr0.1400Co0.1400Fe0.0600O0.6000
300 | La0.3Sr0.7Co0.6Fe0.4O3 | 24.1 | La0.0600Sr0.1400Co0.1200Fe0.0800O0.6000
301 | La0.3Sr0.7Co0.5Fe0.5O3 | 23.5 | La0.0600Sr0.1400Co0.1000Fe0.1000O0.6000
302 | La0.3Sr0.7Co0.4Fe0.6O3 | 23.9 | La0.0600Sr0.1400Co0.0800Fe0.1200O0.6000
303 | La0.3Sr0.7Co0.3Fe0.7O3 | 27.1 | La0.0600Sr0.1400Co0.0600Fe0.1400O0.6000
304 | La0.3Sr0.7Co0.2Fe0.8O3 | 27.1 | La0.0600Sr0.1400Co0.0400Fe0.1600O0.6000
305 | La0.3Sr0.7Co0.1Fe0.9O3 | 24.8 | La0.0600Sr0.1400Co0.0200Fe0.1800O0.6000
306 | La0.8Sr0.2Co0.2Fe0.8O3 | 14.8 | La0.1600Sr0.0400Co0.0400Fe0.1600O0.6000
307 | La0.7Sr0.3Co0.2Fe0.8O3 | 16 | La0.1400Sr0.0600Co0.0400Fe0.1600O0.6000
308 | La0.6Sr0.4Co0.2Fe0.8O3 | 17.5 | La0.1200Sr0.0800Co0.0400Fe0.1600O0.6000
309 | La0.4Sr0.6Ti0.4Mn0.6O3 | 11.6 | La0.0800Sr0.1200Ti0.0800Mn0.1200O0.6000
310 | La0.8Sr0.2Al0.5Mn0.5O3 | 10.9 | La0.1600Sr0.0400Al0.1000Mn0.1000O0.6000
311 | La0.7Sr0.3Cr0.5Co0.5O3 | 19 | La0.1400Sr0.0600Cr0.1000Co0.1000O0.6000
312 | La0.75Sr0.25Cr0.5Mn0.5O3 | 12 | La0.1500Sr0.0500Cr0.1000Mn0.1000O0.6000
313 | Bi0.5Sr0.5Fe0.85Ti0.15O3 | 13.4 | Bi0.1000Sr0.1000Fe0.1700Ti0.0300O0.6000
314 | Bi0.5Sr0.5Fe0.95Ti0.05O3 | 13.7 | Bi0.1000Sr0.1000Fe0.1900Ti0.0100O0.6000
315 | Bi0.5Sr0.5Fe0.9Ti0.1O3 | 13.5 | Bi0.1000Sr0.1000Fe0.1800Ti0.0200O0.6000
316 | Bi0.5Sr0.5Fe0.8Ti0.2O3 | 13.3 | Bi0.1000Sr0.1000Fe0.1600Ti0.0400O0.6000
317 | Bi0.5Sr0.5Fe0.9Sn0.1O3 | 12.9 | Bi0.1000Sr0.1000Fe0.1800Sn0.0200O0.6000
318 | Bi0.5Sr0.5Fe0.8Cu0.2O3 | 13.1 | Bi0.1000Sr0.1000Fe0.1600Cu0.0400O0.6000
319 | Bi0.5Sr0.5Fe0.95Nb0.05O3 | 13.3 | Bi0.1000Sr0.1000Fe0.1900Nb0.0100O0.6000
320 | Bi0.5Sr0.5Fe0.9Nb0.1O3 | 12.9 | Bi0.1000Sr0.1000Fe0.1800Nb0.0200O0.6000
321 | Bi0.5Sr0.5Fe0.85Nb0.15O3 | 12.6 | Bi0.1000Sr0.1000Fe0.1700Nb0.0300O0.6000
322 | Bi0.5Sr0.5Fe0.95Ta0.05O3 | 11.8 | Bi0.1000Sr0.1000Fe0.1900Ta0.0100O0.6000
323 | Bi0.5Sr0.5Fe0.9Ta0.1O3 | 11.4 | Bi0.1000Sr0.1000Fe0.1800Ta0.0200O0.6000
324 | La0.9Ca0.1Fe0.9Nb0.1O3 | 11.8 | La0.1800Ca0.0200Fe0.1800Nb0.0200O0.6000
325 | Sm0.7Sr0.3Fe0.8Co0.2O3 | 13.7 | Sm0.1400Sr0.0600Fe0.1600Co0.0400O0.6000
326 | Nd0.7Sr0.3Fe0.8Co0.2O3 | 13.4 | Nd0.1400Sr0.0600Fe0.1600Co0.0400O0.6000
327 | Ba0.7Sr0.3Fe0.8Co0.2O3 | 20.2 | Ba0.1400Sr0.0600Fe0.1600Co0.0400O0.6000
328 | La0.7Sr0.3Fe0.8Co0.2O3 | 12.5 | La0.1400Sr0.0600Fe0.1600Co0.0400O0.6000
329 | Pr0.7Sr0.3Fe0.8Co0.2O3 | 12.4 | Pr0.1400Sr0.0600Fe0.1600Co0.0400O0.6000
330 | Gd0.7Sr0.3Fe0.8Co0.2O3 | 15.8 | Gd0.1400Sr0.0600Fe0.1600Co0.0400O0.6000
331 | Dy0.7Sr0.3Fe0.8Co0.2O3 | 13.3 | Dy0.1400Sr0.0600Fe0.1600Co0.0400O0.6000
332 | Er0.7Sr0.3Fe0.8Co0.2O3 | 13.3 | Er0.1400Sr0.0600Fe0.1600Co0.0400O0.6000
333 | La0.7Sr0.3Cr0.5Co0.5O3 | 19 | La0.1400Sr0.0600Cr0.1000Co0.1000O0.6000
334 | La0.7Sr0.3Cr0.2Co0.8O3 | 19 | La0.1400Sr0.0600Cr0.0400Co0.1600O0.6000
335 | La0.6Sr0.4Mn0.8Fe0.2O3 | 11.3 | La0.1200Sr0.0800Mn0.1600Fe0.0400O0.6000
336 | La0.6Sr0.4Mn0.6Fe0.4O3 | 12 | La0.1200Sr0.0800Mn0.1200Fe0.0800O0.6000
337 | La0.6Sr0.4Mn0.5Fe0.5O3 | 12.7 | La0.1200Sr0.0800Mn0.1000Fe0.1000O0.6000
338 | La0.6Sr0.4Mn0.8Ni0.2O3 | 12.7 | La0.1200Sr0.0800Mn0.1600Ni0.0400O0.6000
339 | La0.6Sr0.4Mn0.6Ni0.4O3 | 12.5 | La0.1200Sr0.0800Mn0.1200Ni0.0800O0.6000
340 | La0.5Sr0.5Co0.75Ni0.25O3 | 14.2 | La0.1000Sr0.1000Co0.1500Ni0.0500O0.6000
341 | Sm0.5Sr0.5Cu0.2Fe0.8O3 | 15.9 | Sm0.1000Sr0.1000Cu0.0400Fe0.1600O0.6000
342 | La0.9Sr0.1Cr0.9Ni0.1O3 | 9.11 | La0.1800Sr0.0200Cr0.1800Ni0.0200O0.6000
343 | La0.9Sr0.1Cr0.8Ni0.2O3 | 10.48 | La0.1800Sr0.0200Cr0.1600Ni0.0400O0.6000
344 | La0.9Sr0.1Cr0.7Ni0.3O3 | 10.52 | La0.1800Sr0.0200Cr0.1400Ni0.0600O0.6000
345 | La0.9Sr0.1Cr0.6Ni0.4O3 | 11.98 | La0.1800Sr0.0200Cr0.1200Ni0.0800O0.6000
346 | La0.9Sr0.1Cr0.5Ni0.5O3 | 12.51 | La0.1800Sr0.0200Cr0.1000Ni0.1000O0.6000
347 | La0.9Sr0.1Cr0.4Ni0.6O3 | 12.86 | La0.1800Sr0.0200Cr0.0800Ni0.1200O0.6000
348 | Ba0.5Sr0.5Fe0.9Sb0.1O3 | 17.2 | Ba0.1000Sr0.1000Fe0.1800Sb0.0200O0.6000
349 | Ba0.5Sr0.5Fe0.95Sb0.05O3 | 29.1 | Ba0.1000Sr0.1000Fe0.1900Sb0.0100O0.6000
350 | Ba0.5Sr0.5Fe0.8Cu0.2O3 | 25.8 | Ba0.1000Sr0.1000Fe0.1600Cu0.0400O0.6000
351 | Ba0.5Sr0.5Fe0.9Nb0.1O3 | 19.2 | Ba0.1000Sr0.1000Fe0.1800Nb0.0200O0.6000
352 | La0.5Sr0.5Fe0.8Cu0.2O3 | 15.8 | La0.1000Sr0.1000Fe0.1600Cu0.0400O0.6000
353 | La0.6Ba0.4Fe0.8Ni0.2O3 | 17.5 | La0.1200Ba0.0800Fe0.1600Ni0.0400O0.6000
354 | Nd0.5Sr0.5Fe0.8Cu0.2O3 | 14.7 | Nd0.1000Sr0.1000Fe0.1600Cu0.0400O0.6000
355 | Pr0.5Sr0.5Fe0.8Cu0.2O3 | 16.4 | Pr0.1000Sr0.1000Fe0.1600Cu0.0400O0.6000
356 | Pr0.6Sr0.4Fe0.8Ni0.2O3 | 16.97 | Pr0.1200Sr0.0800Fe0.1600Ni0.0400O0.6000
357 | La0.5Sr0.5Co0.8Mn0.2O3 | 17.72 | La0.1000Sr0.1000Co0.1600Mn0.0400O0.6000
358 | La0.5Sr0.5Co0.8Fe0.2O3 | 20.62 | La0.1000Sr0.1000Co0.1600Fe0.0400O0.6000
359 | La0.5Sr0.5Co0.8Ni0.2O3 | 21.38 | La0.1000Sr0.1000Co0.1600Ni0.0400O0.6000
360 | La0.5Sr0.5Co0.8Cu0.2O3 | 19.75 | La0.1000Sr0.1000Co0.1600Cu0.0400O0.6000
361 | La0.95Sr0.05Ni0.5Mn0.5O3 | 11.29 | La0.1900Sr0.0100Ni0.1000Mn0.1000O0.6000
362 | La0.9Sr0.1Ni0.5Mn0.5O3 | 11.33 | La0.1800Sr0.0200Ni0.1000Mn0.1000O0.6000
363 | La0.85Sr0.15Ni0.5Mn0.5O3 | 11.83 | La0.1700Sr0.0300Ni0.1000Mn0.1000O0.6000
364 | Bi0.7Sr0.3Fe0.5Mn0.5O3 | 13.4 | Bi0.1400Sr0.0600Fe0.1000Mn0.1000O0.6000
365 | La0.6Ca0.4Fe0.8Ni0.2O3 | 11.2 | La0.1200Ca0.0800Fe0.1600Ni0.0400O0.6000
366 | La0.6Sr0.4Fe0.8Ni0.2O3 | 11.9 | La0.1200Sr0.0800Fe0.1600Ni0.0400O0.6000
367 | Nd0.3Sr0.7Fe0.8Cu0.2O3 | 16.1 | Nd0.0600Sr0.1400Fe0.1600Cu0.0400O0.6000
368 | Nd0.4Sr0.6Fe0.8Cu0.2O3 | 15.6 | Nd0.0800Sr0.1200Fe0.1600Cu0.0400O0.6000
369 | Nd0.6Sr0.4Fe0.8Cu0.2O3 | 14.2 | Nd0.1200Sr0.0800Fe0.1600Cu0.0400O0.6000
370 | Nd0.7Sr0.3Fe0.8Cu0.2O3 | 14 | Nd0.1400Sr0.0600Fe0.1600Cu0.0400O0.6000
371 | La0.2Sr0.8Co0.9Sb0.1O3 | 22.99 | La0.0400Sr0.1600Co0.1800Sb0.0200O0.6000
372 | La0.4Sr0.6Co0.9Sb0.1O3 | 22.49 | La0.0800Sr0.1200Co0.1800Sb0.0200O0.6000
373 | La0.8Sr0.2Fe0.7Ni0.3O3 | 12.1 | La0.1600Sr0.0400Fe0.1400Ni0.0600O0.6000
374 | La0.6Sr0.4Fe0.7Ni0.3O3 | 13.8 | La0.1200Sr0.0800Fe0.1400Ni0.0600O0.6000
375 | La0.7Sr0.3Cu0.2Fe0.8O3 | 13.6 | La0.1400Sr0.0600Cu0.0400Fe0.1600O0.6000
376 | Sm0.5Sr0.5Fe0.7Cr0.3O3 | 12.8 | Sm0.1000Sr0.1000Fe0.1400Cr0.0600O0.6000
377 | Sm0.4Sr0.6Fe0.7Cr0.3O3 | 14 | Sm0.0800Sr0.1200Fe0.1400Cr0.0600O0.6000
378 | Sm0.3Sr0.7Fe0.7Cr0.3O3 | 14.1 | Sm0.0600Sr0.1400Fe0.1400Cr0.0600O0.6000
379 | Sm0.5Sr0.5Fe0.1Co0.9O3 | 20.4 | Sm0.1000Sr0.1000Fe0.0200Co0.1800O0.6000
380 | Sm0.5Sr0.5Fe0.2Co0.8O3 | 20.8 | Sm0.1000Sr0.1000Fe0.0400Co0.1600O0.6000
381 | Sm0.5Sr0.5Fe0.4Co0.6O3 | 19.5 | Sm0.1000Sr0.1000Fe0.0800Co0.1200O0.6000
382 | Sm0.5Sr0.5Fe0.6Co0.4O3 | 18.2 | Sm0.1000Sr0.1000Fe0.1200Co0.0800O0.6000
383 | Sm0.5Sr0.5Fe0.8Co0.2O3 | 15.8 | Sm0.1000Sr0.1000Fe0.1600Co0.0400O0.6000
384 | Sm0.5Sr0.5Mn0.1Co0.9O3 | 16.7 | Sm0.1000Sr0.1000Mn0.0200Co0.1800O0.6000
385 | Sm0.5Sr0.5Mn0.2Co0.8O3 | 15.6 | Sm0.1000Sr0.1000Mn0.0400Co0.1600O0.6000
386 | Sm0.5Sr0.5Mn0.4Co0.6O3 | 14.8 | Sm0.1000Sr0.1000Mn0.0800Co0.1200O0.6000
387 | Sm0.5Sr0.5Mn0.6Co0.4O3 | 13.8 | Sm0.1000Sr0.1000Mn0.1200Co0.0800O0.6000
388 | Sm0.5Sr0.5Mn0.8Co0.2O3 | 11.7 | Sm0.1000Sr0.1000Mn0.1600Co0.0400O0.6000
389 | Li4Ti5O12 | 15 | Li0.1905Ti0.2381O0.5714
390 | LiCoO2 | 13 | Li0.25Co0.25O0.5
391 | LiFePO4 | 12.2 | Li0.1429Fe0.1429P0.1429O0.5713
392 | Si | 4.3 | Si
393 | Li0.2La0.6TiO3 | 4.3 | Li0.0417La0.125Ti0.2083O0.625
394 | LiMn2O4 | 7 | Li0.1429Mn0.2857O0.5714